## SUMMARY
Materials declaration workbook
| PRODUCT P/N | PKB4810 PINBLA 36-75Vin/3.3Vout 25A,82.5W
WEIGHT
Amount | COMPONENT GROUP | TYPE |  | (G)
0.6 G | MSF_2 | SOLDER Sn95.5Ag3.8Cu0.7 |  | 0.6
0.023 G | MVK_1 | ADHESIVE |  | 0.023
0.25 G | MVK_2 | ADHESIVE |  | 0.25
1 pcs. | REG_3 | INDUCTOR |  | 0.46
1 pcs. | REG_4 | TOROIDE, SPUN WITH WIRE |  | 0.23
43 pcs. | REP622 | LF SMD RESISTOR |  | 0.10642
4 pcs. | REP625 | SMD RESISTOR |  | 0.03656
3 pcs. | RJC_0603_NP0_M | CERAMIC CAPACITOR |  | 0.018
18 pcs. | RJC_0603_X7R | LF CERAMIC CAPACITOR |  | 0.09
1 pcs. | RJC_0603_X7R_M | LF CERAMIC CAPACITOR |  | 0.0063
3 pcs. | RJC_0805_X7R | LF CERAMIC CAPACITOR |  | 0.036
1 pcs. | RJC_1206_X7R_K | LF CERAMIC CAPACITOR |  | 0.059
4 pcs. | RJC_1210_X7R | LF CERAMIC CAPACITOR |  | 0.236
1 pcs. | RJE_A | LF POLYMER ALUMINUM CAPACITOR |  | 0.214
1 pcs. | RKZ_4 | DIODE |  | 0.002
3 pcs. | RKZ_MicroMelf | LF DIODE |  | 0.0369
3 pcs. | RKZ_SOT23 | LF DIODE |  | 0.02442
1 pcs. | ROP_TSSOP20 | LF ASIC |  | 0.07934
1 pcs. | RYN_PowerPAKSO8 | LF TRANSISTOR |  | 0.0985
2 pcs. | RYN_PowerPAKSO8_I | LF TRANSISTOR |  | 0.24
2 pcs. | RYN_SC70_6 | LF TRANSISTOR |  | 0.02208
1 pcs. | RYN_SOT23 | LF TRANSISTOR |  | 0.00749
2 pcs. | RYN_SOT323 | LF TRANSISTOR |  | 0.01116
2 pcs. | RYN_TSOP6 | LF TRANSISTOR |  | 0.028
1 pcs. | RYR_4 | OPTICAL COUPLER |  | 0.0695
1 pcs. | RYT_SC70_3 | LF MICRO CIRCUIT |  | 0.01034
1 pcs. | RYT_SOT23_5 | LF MICRO CIRCUIT |  | 0.0148
3 pcs. | RYT_SOT23_N | MICRO CIRCUIT |  | 0.016
8 pcs. | SNF_3 | Cu/Te PIN Ni over Au |  | 0.8032
4 pcs. | STF_1 | CORE |  | 4.4708
1 pcs. | TVA_947_09 | PWB |  | 12
|  |  | SUM | 20.29981
(Weight may vary between products)
| BASED ON PRODUCT NO: | BMR 636 04/134
| REVISION OF 131 32- | H
BASED ON MARKET NO:
RoHS substances:
| Lead (Pb) |  | Total of Pb (mg): | 15.12
| Lead (Pb) compounds |  | Total of Pb compounds (mg): | 10.63727
|  |  | Max concentration of lead on homogenous level, excluding lead covered by RoHS exemptions. (ppm): | Not Detected
| Arsenic (As) |  | Total of As (mg): | Not Detected
| Beryllium (Be) |  | Total of Be (µg): | Not Detected
| Bismuth (Bi) |  | Total of Bi (mg): | 0.5150054
| Bismuth (Bi) compounds |  | Total of Bi compounds (mg): | Not Detected
| Cadmium (Cd) |  | Total of Cd (µg): | Not Detected
| Antimony (Sb) |  | Total of Sb (mg): | Not Detected
| Antimony (Sb) compounds |  | Total of Sb compounds (mg): | 5.205894
| PFOS |  | Total of PFOS (mg) | Not Detected
| Br |  | Total of Br compounds + mold (epoxy) (other than PBBs or PBDEs) (mg) | 2166.699
| Others |  | Total of Constituent Others and Proprietary (% of total weight): | 0.06385733
Note 1
WHEN MORE THAN ONE SUPPLIER IS USED FOR A COMPONENT, THE MATERIAL CONTENTS MAY DIFFER THEM BETWEEN.
IN SUCH CASES AN AVERAGE OF ALL CONSTITUENT IS REPORTED HERE.
Note 2.
IN ABSENCE OF CAS-NUMBERS, WE HAVE CHOOSEN WHAT WE CONSIDER A RELEVANT NUMBER.
#N/A
#N/A
#N/A
#N/A

## DATA
[9 empty] | Percent | Gram
| AGGREGATED DECLARATION FOR | BMR 636 04/134 |  | DECLARED WEIGHT (G) | 20.29981 |  |  | Sum of filtered constituent | 100% | 20.3016 |  | RoHS-test
[8 empty] | Check_Sum |  | 20.3016
GROUP/REV/DATE | COMPONENT TYPE | HOMOGENEOUS MATERIAL | MATERIAL GROUP | CONSTITUENT | CAS | % of Comp Type | %_HOMO | RoHS_COMP | %of PRODUCT | weight(g) |  |  |  | Material Group | Name Of Material | Constituent Group | Name Of Constituent
[12 empty] | Sum | 0.02575727
[12 empty] | Match | #N/A
[12 empty] | Prod | #N/A
MSF_2/A | SOLDER Sn95.5Ag3.8Cu0.7 | HOMOGENOUS PART | SOLDER | Sn | 7440-31-5 | 95.5 | 95.5% |  | 2.823% | 0.573 |  | 0 | 0.955 | Metals | Tin Alloy - Sn96Ag3.5Cu0.5 | Group 1 | Tin (Sn)
|  | HOMOGENOUS PART | SOLDER | Ag | 7440-22-4 | 3.8 | 3.8% |  | 0.1123% | 0.0228 |  | 0 | 0.038 | Metals | Tin Alloy - Sn96Ag3.5Cu0.5 | Group 1 | Silver (Ag)
|  | HOMOGENOUS PART | SOLDER | Cu | 7440-50-8 | 0.7 | 0.7% |  | 0.02069% | 0.0042 |  | 0 | 0.007 | Metals | Tin Alloy - Sn96Ag3.5Cu0.5 | Group 1 | Copper (Cu)
MVK_1/B | ADHESIVE | ADHESIVE | POLYMER | Silica, vitreous | 60676-86-0 | 60 | 60% |  | 0.06798% | 0.0138 |  | 0 | 0.6 | Polymers | Silicon Polymer (SI) | Group 9 | Silicon (Si)
|  | ADHESIVE | POLYMER | DIESTER RESIN | #N/A | 40 | 40% |  | 0.04532% | 0.0092 |  | 0 | 0.4 | Polymers | Saturated Polyester (SP) | Others
MVK_2/D | ADHESIVE | ADHESIVE | POLYMER | Epoxy resin (EP) | 25928-94-3 | 70 | 70% |  | 0.8621% | 0.175 |  | 0 | 0.7 | Polymers | Epoxy | Others | Other substances
|  | ADHESIVE | POLYMER | POLYAMIDE (PA) | 68139-70-8 | 20 | 20% |  | 0.2463% | 0.05 |  | 0 | 0.2 | Polymers | Polyamide (PA) | Others | Other substances
|  | ADHESIVE | SILICON | Siloxanes and Silicones, di-Me, reaction products with silica | 67762-90-7 | 7 | 7% |  | 0.08621% | 0.0175 |  | 0 | 0.07
|  | ADHESIVE | POLYMER | Dietylentriamin (C4H13N3) | 111-40-0 | 2.5 | 2.5% |  | 0.03079% | 0.00625 |  | 0 | 0.025 | Polymers | Epoxy | Group 7 | Other amines
|  | ADHESIVE | OXIDE | TiO2 | 13463-67-7 | 0.5 | 0.5% |  | 0.006158% | 0.00125 |  | 0 | 0.005 | Ceramics | All other types of ceramics (Remaining C) | Group 1 | Other element compounds
REG_3/E | INDUCTOR | CORE | FERRIC OXIDE | Fe2O3 | 1309-37-1 | 18.64096 | 66.6% |  | 0.4224% | 0.08574841 |  | 0 | 0.666 | Metals | Remaining metals | Group 1 | Other element compounds
|  | CORE | FERRIC OXIDE | ZnO | 1314-13-2 | 5.317991 | 19% |  | 0.1205% | 0.02446276 |  | 0 | 0.19 | Metals | Zinc Alloy | Group 1 | Other element compounds
|  | CORE | FERRIC OXIDE | NiO | 1313-99-1 | 2.798943 | 10% |  | 0.06342% | 0.01287514 |  | 0 | 0.1 | Metals | Nickel Alloy | Group 1 | Nickel compounds
|  | CORE | FERRIC OXIDE | CuO | 1317-38-0 | 1.119577 | 4% |  | 0.02537% | 0.005150054 |  | 0 | 0.04 | Metals | Copper Alloy | Group 1 | Copper compounds
|  | CORE | METALS | Bi | 7440-69-9 | 0.1119577 | 0.4% |  | 0.002537% | 0.0005150054 |  | 0 | 0.004 | Metals | Remaining metals | Group 1 | Bismuth (Bi)
|  | TERMINATION | BRASS | Cu | 7440-50-8 | 3.874981 | 66.4% |  | 0.08781% | 0.01782491 |  | 0 | 0.664 | Metals | Copper Alloy - Brass - Cu67Zn33 | Group 1 | Copper (Cu)
|  | TERMINATION | BRASS | Zn | 7440-66-6 | 2.089877 | 33.6% |  | 0.04736% | 0.009613435 |  | 0 | 0.336 | Metals | Copper Alloy - Brass - Cu67Zn33 | Group 1 | Zinc (Zn)
|  | SURFACE FINISHING 2 | METALS | Ni | 7440-02-0 | 0.04353911 | 100% |  | 0.0009866% | 0.0002002799 |  | 0 | 1 | Metals | Copper Alloy - Brass - Cu67Zn33 | Group 1 | Nickel (Ni)
|  | SURFACE FINISHING 1 | METALS | Sn | 7440-31-5 | 0.2114757 | 100% |  | 0.004792% | 0.0009727881 |  | 0 | 1 | Metals | Copper Alloy - Brass - Cu67Zn33 | Group 1 | Tin (Sn)
|  | SOLDER JOINT | SnXAgYCuZ | Sn | 7440-31-5 | 7.684875 | 93.5% |  | 0.1741% | 0.03535042 |  | 0 | 0.935 | Metals | Tin Alloy - Sn96Ag3.5Cu0.5 | Group 1 | Tin (Sn)
|  | SOLDER JOINT | SnXAgYCuZ | Ag | 7440-22-4 | 0.2465735 | 3% |  | 0.005587% | 0.001134238 |  | 0 | 0.03 | Metals | Tin Alloy - Sn96Ag3.5Cu0.5 | Group 1 | Silver (Ag)
|  | SOLDER JOINT | SnXAgYCuZ | Cu | 7440-50-8 | 0.04109559 | 0.5% |  | 0.0009312% | 0.0001890397 |  | 0 | 0.005 | Metals | Tin Alloy - Sn96Ag3.5Cu0.5 | Group 1 | Copper (Cu)
|  | SOLDER JOINT | SnXAgYCuZ | OTHERS | #N/A | 0.2465735 | 3% |  | 0.005587% | 0.001134238 |  | 0 | 0.03 | Metals | Tin Alloy - Sn96Ag3.5Cu0.5 | Others | Other substances
|  | BOND | EPOXY | Epoxy resin (EP) | 25928-94-3 | 0.482 | 100% |  | 0.01092% | 0.0022172 |  | 0 | 1 | Polymers | Epoxy | Others | Other substances
|  | WIRE | METALS | Cu | 7440-50-8 | 12.16874 | 91.3% |  | 0.2757% | 0.05597619 |  | 0 | 0.913 | Metals | Copper Alloy | Group 1 | Copper (Cu)
|  | WIRE | POLYMER | OTHERS | #N/A | 1.159562 | 8.7% |  | 0.02628% | 0.005333985 |  | 0 | 0.087 | Metals | Copper Alloy | Others | Other substances
|  | CORE | FERRIC OXIDE | Fe2O3 | 1309-37-1 | 28.88242 | 66% |  | 0.6545% | 0.1328591 |  | 0 | 0.66 | Metals | Remaining metals | Group 1 | Other element compounds
|  | CORE | FERRIC OXIDE | ZnO | 1314-13-2 | 8.752249 | 20% |  | 0.1983% | 0.04026035 |  | 0 | 0.2 | Metals | Zinc Alloy | Group 1 | Other element compounds
|  | CORE | FERRIC OXIDE | NiO | 1313-99-1 | 4.376125 | 10% |  | 0.09916% | 0.02013017 |  | 0 | 0.1 | Metals | Nickel Alloy | Group 1 | Nickel compounds
|  | CORE | FERRIC OXIDE | CuO | 1317-38-0 | 1.75045 | 4% |  | 0.03967% | 0.008052069 |  | 0 | 0.04 | Metals | Copper Alloy | Group 1 | Copper compounds
REG_4/F | TOROIDE, SPUN WITH WIRE | CORE | FERRIC OXIDE | Iron manganese zinc oxide | 12645-49-7 | 17.25702 | 100% |  | 0.1955% | 0.03969114 |  | 0 | 1 | Metals | Remaining metals | Group 1 | Other element compounds
|  | COATING | POLYMER | Parylene C (C16H14Cl2) | 28804-46-8 | 0.02159827 | 100% |  | 0.0002447% | 4.967603e-05 |  | 0 | 1 | Others | All types of "other" material (Remaining O) | Group 3 | Other halogenated aromatic compounds
|  | BOBBIN | POLYMER | Fatty acids, coco, polymers with benzoic acid, pentaerythritiol and phthalic anhydride | 68604-67-1 | 12.95896 | 60% |  | 0.1468% | 0.02980562 |  | 0 | 0.6 | Polymers | All other types of polymers (Remaining Polymers) | Group 8 | Other phtalates
|  | BOBBIN | GLASS | CONTINUOUS FILAMENT FIBER GLASS | 65997-17-3 | 8.423326 | 39% |  | 0.09544% | 0.01937365 |  | 0 | 0.39 | Ceramics | All types of glass | Group 9 | Silicon (Si)
|  | BOBBIN | PIGMENT | Carbon black | 1333-86-4 | 0.2159827 | 1% |  | 0.002447% | 0.0004967603 |  | 0 | 0.01 | Metals | Remaining metals | Group 1 | Other elements
|  | WIRE | COPPER ALLOY | Cu | 7440-50-8 | 12.76458 | 100% |  | 0.1446% | 0.02935853 |  | 0 | 1 | Metals | Copper - Cu100Copper | Group 1 | Copper (Cu)
|  | COATING | POLYMER | POLYURETHANE (PUR) | 9009-54-5 | 1.814255 | 82.35% |  | 0.02056% | 0.004172786 |  | 0 | 0.8235294 | Polymers | Polyurethane (PUR) | Others | Other substances
|  | COATING | POLYMER | Polyamid 12 | 25038-74-8 | 0.3887689 | 17.65% |  | 0.004405% | 0.0008941685 |  | 0 | 0.1764706 | Polymers | Polyamide (PA) | Others | Other substances
|  | DOW | POLYMER | Cyclotetrasiloxane, 2,2,4,6,6,8-hexamethyl-4,8-diphenyl-, cis- | 33204-76-1 | 0.029978 | 0.1018% |  | 0.0003397% | 6.89494e-05 |  | 0 | 0.00101833 | Polymers | Silicone Polymer (SI) | Group 9 | Silicon (Si)
|  | DOW | POLYMER | Siloxanes and Silicones, di-Me, Me methoxy, methoxy Ph, polymers with Me Ph silsesquioxanes | 68952-93-2 | 27.36996 | 92.97% |  | 0.3101% | 0.062950908 |  | 0 | 0.9297352 | Polymers | Silicone Polymer (SI) | Group 9 | Silicon (Si)
|  | DOW | SILANE | Methyltrimethoxysilane | 1185-55-3 | 2.008529 | 6.823% |  | 0.02276% | 0.0046196167 |  | 0 | 0.06822811 | Polymers | Silicone Polymer (SI) | Group 9 | Silicon (Si)
|  | DOW | POLYMER | Cyclotetrasiloxane, heptamethylphenyl- | 10448-09-6 | 0.029978 | 0.1018% |  | 0.0003397% | 6.89494e-05 |  | 0 | 0.00101833 | Polymers | Silicone Polymer (SI) | Group 9 | Silicon (Si)
|  | INK | POLYMER | 2-Propenoic acid, polymer with 2-ethyl-2-(hydroxymethyl)-1,3-propanediol and 3a,4,7,7a-tetrahydro-1,3-isobenzofurandione | 53192-18-0 | 0.04046544 | 53% |  | 0.0004585% | 9.307052e-05 |  | 0 | 0.53 | Polymers | Unsaturated Polyester (UP) | Others | Other substances
|  | INK | PIGMENT | Carbon black | 1333-86-4 | 0.02672246 | 35% |  | 0.0003028% | 6.146166e-05 |  | 0 | 0.35 | Metals | Remaining metals | Group 1 | Other elements
|  | INK | POLYMER | POLYETHYLENE (HDPE) | 9002-88-4 | 0.001526998 | 2% |  | 1.73e-05% | 3.512095e-06 |  | 0 | 0.02 | Polymers | Polyethylene (PE) | Others | Other substances
|  | INK | POLYMER | Methanone, (1-hydroxycyclohexyl)phenyl- | 947-19-3 | 0.001526998 | 2% |  | 1.73e-05% | 3.512095e-06 |  | 0 | 0.02 | Polymers | Unsaturated Polyester (UP) | Others | Other substances
|  | INK | POLYMER | Benzoic acid, 4-(dimethylamino)-, 3-methylbutyl ester | 21245-01-2 | 0.004580994 | 6% |  | 5.19e-05% | 1.053629e-05 |  | 0 | 0.06 | Polymers | Unsaturated Polyester (UP) | Others | Other substances
|  | INK | FILLER | Silica, vitreous | 60676-86-0 | 0.001526998 | 2% |  | 1.73e-05% | 3.512095e-06 |  | 0 | 0.02 | Polymers | Silicon Polymer (SI) | Group 9 | Silicon (Si)
|  | SURFACE FINISHING 1 | TIN ALLOY | Cu | 7440-50-8 | 0.07483801 | 0.4497% |  | 0.0008479% | 0.0001721274 |  | 0 | 0.004497284 | Metals | Tin alloy | Group 1 | Copper (Cu)
|  | SURFACE FINISHING 1 | TIN ALLOY | Sn | 7440-31-5 | 16.56587 | 99.55% |  | 0.1877% | 0.03810151 |  | 0 | 0.9955027 | Metals | Tin alloy | Group 1 | Tin (Sn)
REP622/G | LF SMD RESISTOR | SUBSTRATE | CERAMIC | Al2O3 | 1344-28-1 | 79.71444 | 96% |  | 0.4179% | 0.08483211 |  | 0 | 0.9599923 | Ceramics | All other types of ceramics (Remaining C) | Group 1 | Other element compounds
|  | SUBSTRATE | CERAMIC | MgO | 1309-48-4 | 2.4916 | 3.001% |  | 0.01306% | 0.00265156072 |  | 0 | 0.03000607 | Ceramics | All other types of ceramics (Remaining C) | Group 1 | Other element compounds
|  | SUBSTRATE | CERAMIC | Silica (SiO2) | 7631-86-9 | 0.6644 | 0.8001% |  | 0.003483% | 0.00070705448 |  | 0 | 0.008001297 | Ceramics | All other types of ceramics (Remaining C) | Group 9 | Silicon (Si)
|  | SUBSTRATE | OTHERS | OTHERS | #N/A | 0.1661 | 0.2% |  | 0.0008708% | 0.00017676362 |  | 0 | 0.002000324 | Others | All types of "other" material (Remaining O) | Others | Other substances
|  | TOP ELECTRODE | METALS | Ag | 7440-22-4 | 2.52174 | 91.41% |  | 0.01322% | 0.002683635708 |  | 0 | 0.9140859 | Metals | Silver Alloy | Group 1 | Silver (Ag)
|  | TOP ELECTRODE | METALS | Pd | 7440-05-3 | 0.0689 | 2.498% |  | 0.0003612% | 7.332338e-05 |  | 0 | 0.02497502 | Metals | Silver Alloy | Group 1 | Palladium (Pd)
|  | TOP ELECTRODE | OXIDE | PbO | 1317-36-8 | 0.05512 | 1.998% | 7(c)-I | 0.000289% | 5.8658704e-05 | 7(c)-I | 5.8658704e-05 | 0.01998002 | Ceramics | All types of glass | Group 1 | Lead compounds
|  | TOP ELECTRODE | OXIDE | B2O3 | 1303-86-2 | 0.02756 | 0.999% |  | 0.0001445% | 2.9329352e-05 |  | 0 | 0.00999001 | Ceramics | All types of glass | Group 1 | Other element compounds
|  | TOP ELECTRODE | OXIDE | Silica (SiO2) | 7631-86-9 | 0.057876 | 2.098% |  | 0.0003034% | 6.15916392e-05 |  | 0 | 0.02097902 | Ceramics | All types of glass | Group 9 | Silicon (Si)
|  | TOP ELECTRODE | OTHERS | OTHERS | #N/A | 0.02756 | 0.999% |  | 0.0001445% | 2.9329352e-05 |  | 0 | 0.00999001 | Ceramics | All types of glass | Others | Other substances
|  | BOTTOM ELECTRODE | METALS | Ag | 7440-22-4 | 1.04486 | 92% |  | 0.005478% | 0.001111940012 |  | 0 | 0.920006 | Metals | Silver | Group 1 | Silver (Ag)
|  | BOTTOM ELECTRODE | OXIDE | PbO | 1317-36-8 | 0.03407 | 3% | 7(c)-I | 0.0001786% | 3.6257294e-05 | 7(c)-I | 3.6257294e-05 | 0.02999886 | Ceramics | All types of glass | Group 1 | Lead compounds
|  | BOTTOM ELECTRODE | OXIDE | B2O3 | 1303-86-2 | 0.02271 | 2% |  | 0.0001191% | 2.4167982e-05 |  | 0 | 0.0199963 | Ceramics | All types of glass | Group 1 | Other element compounds
|  | BOTTOM ELECTRODE | OXIDE | Silica (SiO2) | 7631-86-9 | 0.02271 | 2% |  | 0.0001191% | 2.4167982e-05 |  | 0 | 0.0199963 | Others | All other types of "other" material (Remaining O) | Group 9 | Silicon (Si)
|  | BOTTOM ELECTRODE | OTHERS | OTHERS | #N/A | 0.01136 | 1% |  | 5.955e-05% | 1.2089312e-05 |  | 0 | 0.01000255 | Others | All types of "other" material (Remaining O) | Others | Other substances
|  | SIDE ELECTRODE | METALS | Ni | 7440-02-0 | 0.02529 | 50% |  | 0.0001326% | 2.6913618e-05 |  | 0 | 0.5 | Metals | Nickel | Group 1 | Nickel (Ni)
|  | SIDE ELECTRODE | METALS | Cr | 7440-47-3 | 0.02529 | 50% |  | 0.0001326% | 2.6913618e-05 |  | 0 | 0.5 | Metals | Chromium | Group 1 | Chromium (Cr)
|  | RESISTIVE LAYER | METALS | RuO2 | 12036-10-1 | 0.4537 | 38.5% |  | 0.002378% | 0.00048282754 |  | 0 | 0.3849907 | Metals | Ruthenium Alloy | Group 1 | Other element compunds
|  | RESISTIVE LAYER | METALS | PbO | 1317-36-8 | 0.3712 | 31.5% | 7(c)-I | 0.001946% | 0.00039503104 | 7(c)-I | 0.00039503104 | 0.3149847 | Metals | All types of glass | Group 1 | Lead compounds
|  | RESISTIVE LAYER | OXIDE | B2O3 | 1303-86-2 | 0.1473 | 12.5% |  | 0.0007722% | 0.00015675666 |  | 0 | 0.1249926 | Ceramics | All types of glass | Group 1 | Other element compounds
|  | RESISTIVE LAYER | OXIDE | Silica (SiO2) | 7631-86-9 | 0.1827 | 15.5% |  | 0.0009578% | 0.00019442934 |  | 0 | 0.1550315 | Ceramics | All types of glass | Group 9 | Silicon (Si)
|  | RESISTIVE LAYER | OTHERS | OTHERS | #N/A | 0.02357 | 2% |  | 0.0001236% | 2.5083194e-05 |  | 0 | 0.02000051 | Others | All types of "other" material (Remaining O) | Others | Other substances
|  | INNER COATING | OXIDE | PbO | 1317-36-8 | 0.462 | 49% | 7(c)-I | 0.002422% | 0.0004916604 | 7(c)-I | 0.0004916604 | 0.4899985 | Ceramics | All types of glass | Group 1 | Lead compounds
|  | INNER COATING | OXIDE | B2O3 | 1303-86-2 | 0.1839 | 19.5% |  | 0.0009641% | 0.00019570638 |  | 0 | 0.1950449 | Ceramics | All types of glass | Group 1 | Other element compounds
|  | INNER COATING | OXIDE | Silica (SiO2) | 7631-86-9 | 0.2781 | 29.5% |  | 0.001458% | 0.00029595402 |  | 0 | 0.2949537 | Others | All other types of "other" material (Remaining O) | Group 9 | Silicon (Si)
|  | INNER COATING | OTHERS | OTHERS | #N/A | 0.01886 | 2% |  | 9.887e-05% | 2.0070812e-05 |  | 0 | 0.02000297 | Others | All types of "other" material (Remaining O) | Others | Other substances
|  | PROTECTIVE COATING | EPOXY | Epoxy resin (EP) | 25928-94-3 | 0.8571 | 59.4% |  | 0.004493% | 0.00091212582 |  | 0 | 0.5940368 | Polymers | Epoxy | Others | Other substances
|  | PROTECTIVE COATING | OXIDE | Silica (SiO2) | 7631-86-9 | 0.1429 | 9.904% |  | 0.0007491% | 0.00015207418 |  | 0 | 0.09904078 | Others | All other types of "other" material (Remaining O) | Group 9 | Silicon (Si)
|  | PROTECTIVE COATING | OXIDE | Co3O4 | 1308-06-1 | 0.05714 | 3.96% |  | 0.0002996% | 6.0808388e-05 |  | 0 | 0.03960245 | Metals | Cobalt Alloy | Group 1 | Other element compounds
|  | PROTECTIVE COATING | OXIDE | Cr2O3 | 1308-38-9 | 0.05714 | 3.96% |  | 0.0002996% | 6.0808388e-05 |  | 0 | 0.03960245 | Metals | Chromium Alloy | Group 1 | Chromium Compound
|  | PROTECTIVE COATING | OXIDE | TiO2 | 1317-70-0 | 0.2857 | 19.8% |  | 0.001498% | 0.00030404194 |  | 0 | 0.1980123 | Ceramics | All other types of ceramics (Remaining C) | Group 1 | Other element compounds
|  | PROTECTIVE COATING | OTHERS | OTHERS | #N/A | 0.04286 | 2.971% |  | 0.0002247% | 4.5611612e-05 |  | 0 | 0.0297053 | Others | All types of "other" material (Remaining O) | Others | Other substances
|  | SURFACE FINISHING 2 | METALS | Ni | 7440-02-0 | 5.05714 | 100% |  | 0.02651% | 0.005381808388 |  | 0 | 1 | Metals | Nickel | Group 1 | Nickel (Ni)
|  | SURFACE FINISHING 1 | METALS | Sn | 7440-31-5 | 4.3971 | 100% |  | 0.02305% | 0.00467939382 |  | 0 | 1 | Metals | Tin | Group 1 | Tin (Sn)
REP625/G | SMD RESISTOR | SUBSTRATE | CERAMIC | Al2O3 | 1344-28-1 | 91.6027 | 96% |  | 0.165% | 0.03348994712 |  | 0 | 0.9599998
|  | SUBSTRATE | CERAMIC | MgO | 1309-48-4 | 1.4313 | 1.5% |  | 0.002578% | 0.00052328328 |  | 0 | 0.01500008
|  | SUBSTRATE | CERAMIC | Silica (SiO2) | 7631-86-9 | 2.3855 | 2.5% |  | 0.004296% | 0.0008721388 |  | 0 | 0.02500013
|  | INNER ELECTRODE | METALS | Cr | 7440-47-3 | 0.006519 | 2.7% |  | 1.174e-05% | 2.3833464e-06 |  | 0 | 0.02699614
|  | INNER ELECTRODE | METALS | Cu | 7440-50-8 | 0.2142 | 88.7% |  | 0.0003858% | 7.831152e-05 |  | 0 | 0.8870337
|  | INNER ELECTRODE | METALS | Ni | 7440-02-0 | 0.02076 | 8.597% |  | 3.739e-05% | 7.589856e-06 |  | 0 | 0.08597021
|  | RESISTIVE LAYER | METALS | Cr | 7440-47-3 | 0.04607 | 50% |  | 8.297e-05% | 1.6843192e-05 |  | 0 | 0.5
|  | RESISTIVE LAYER | METALS | Ni | 7440-02-0 | 0.04607 | 50% |  | 8.297e-05% | 1.6843192e-05 |  | 0 | 0.5
|  | PROTECTIVE COATING | EPOXY | Epoxy resin (EP) | 25928-94-3 | 0.106 | 54% |  | 0.0001909% | 3.87536e-05 |  | 0 | 0.5400366
|  | PROTECTIVE COATING | OXIDE | Silica (SiO2) | 7631-86-9 | 0.08832 | 45% |  | 0.0001591% | 3.2289792e-05 |  | 0 | 0.4499626
|  | PROTECTIVE COATING | EPOXY | Bisphenol A, epichlorohydrin polymer | 25068-38-6 | 0.001963 | 1% |  | 3.535e-06% | 7.176728e-07 |  | 0 | 0.01000087
|  | MARKING | EPOXY | Epoxy resin (EP) | 25928-94-3 | 0.0395 | 84.59% |  | 7.114e-05% | 1.44412e-05 |  | 0 | 0.8458788
|  | MARKING | PIGMENT | Butanamide, 2,2'-[(3,3'-dichloro[1,1'-biphenyl]-4,4'-diyl)bis(azo)]bis[N-(4-methylphenyl)-3-oxo- | 6358-37-8 | 0.0015185 | 3.252% |  | 2.735e-06% | 5.551636e-07 |  | 0 | 0.03251815
|  | MARKING | PIGMENT | Butanamide, 2,2'-[(3,3'-dichloro[1,1'-biphenyl]-4,4'-diyl)bis(azo)]bis[N-(2-methylphenyl)-3-oxo- | 5468-75-7 | 0.0015185 | 3.252% |  | 2.735e-06% | 5.551636e-07 |  | 0 | 0.03251815
|  | MARKING | OTHERS | Formaldehyde, polymer with 2-methylphenol | 64425-89-4 | 0.00016 | 0.3426% |  | 2.882e-07% | 5.8496e-08 |  | 0 | 0.003426344
|  | MARKING | METALS | Others | 7440-47-3 | 0.004 | 8.566% |  | 7.204e-06% | 1.4624e-06 |  | 0 | 0.08565861
|  | SURFACE FINISHING 1 | METALS | Ni | 7440-02-0 | 2.1347 | 53.32% |  | 0.003845% | 0.00078044632 |  | 0 | 0.5331552
|  | SURFACE FINISHING 1 | METALS | Sn | 7440-31-5 | 1.8692 | 46.68% |  | 0.003366% | 0.00068337952 |  | 0 | 0.4668448
RJC_0603_NP0_M/C | CERAMIC CAPACITOR | DIELECTRIC | CERAMIC | Zirconate, calcium (1:1) | 12013-47-7 | 69.68254 | 100% |  | 0.06179% | 0.0125428572 |  | 0 | 1 | Ceramics | All other types of ceramics (Remaining C) | Group 1 | Other element compounds
|  | INNER ELECTRODE | METALS | Ni | 7440-02-0 | 1.746032 | 100% |  | 0.001548% | 0.00031428576 |  | 0 | 1 | Metals | Nickel | Group 1 | Nickel (Ni)
|  | OUTER ELECTRODE | METALS | Cu | 7440-50-8 | 24.761905 | 100% |  | 0.02196% | 0.0044571429 |  | 0 | 1 | Metals | Copper | Group 1 | Copper (Cu)
|  | SURFACE FINISHING 2 | METALS | Ni | 7440-02-0 | 1.111111 | 100% |  | 0.0009852% | 0.00019999998 |  | 0 | 1 | Metals | Nickel | Group 1 | Nickel (Ni)
|  | SURFACE FINISHING 1 | METALS | Sn | 7440-31-5 | 2.698413 | 100% |  | 0.002393% | 0.00048571434 |  | 0 | 1 | Metals | Tin | Group 1 | Tin (Sn)
RJC_0603_X7R/E | LF CERAMIC CAPACITOR | DIELECTRIC | CERAMIC | Al2O3 | 1344-28-1 | 0.0477 | 0.05677% |  | 0.0002115% | 4.293e-05 |  | 0 | 0.0005677157 | Ceramics | All other types of ceramics (Remaining C) | Group 1 | Other element compounds
|  | DIELECTRIC | CERAMIC | BaO | 1304-28-5 | 54.973 | 65.43% |  | 0.2437% | 0.0494757 |  | 0 | 0.6542861952 | Ceramics | All types of glass | Group 1 | Other element compounds
|  | DIELECTRIC | CERAMIC | CaO | 1305-78-8 | 0.14802 | 0.1762% |  | 0.0006563% | 0.000133218 |  | 0 | 0.0017617371 | Ceramics | All other types of ceramics (Remaining C) | Group 1 | Other element compounds
|  | DIELECTRIC | CERAMIC | Co3O4 | 1308-06-1 | 0.00389 | 0.004634% |  | 1.725e-05% | 3.501e-06 |  | 0 | 4.63441e-05 | Ceramics | All other types of ceramics (Remaining C) | Group 1 | Other element compounds
|  | DIELECTRIC | CERAMIC | MgO | 1309-48-4 | 0.08761 | 0.1043% |  | 0.0003884% | 7.8849e-05 |  | 0 | 0.0010427432 | Ceramics | All other types of ceramics (Remaining C) | Group 1 | Other element compounds
|  | DIELECTRIC | CERAMIC | MnO2 | 1313-13-9 | 0.04867 | 0.05793% |  | 0.0002158% | 4.3803e-05 |  | 0 | 0.0005793017 | Ceramics | All other types of ceramics (Remaining C) | Group 1 | Manganese Alloy
|  | DIELECTRIC | CERAMIC | SO3 | 7446-11-9 | 0.0146 | 0.01738% |  | 6.473e-05% | 1.314e-05 |  | 0 | 0.0001737904 | Ceramics | All other types of ceramics (Remaining C) | Group 1 | Other element compounds
|  | DIELECTRIC | CERAMIC | Sb2O3 | 1309-64-4 | 0.07106 | 0.08458% |  | 0.000315% | 6.3954e-05 |  | 0 | 0.0008457806 | Ceramics | All other types of ceramics (Remaining C) | Group 1 | Antimony compounds
|  | DIELECTRIC | CERAMIC | Quartz (SiO2) | 14808-60-7 | 0.40593 | 0.4831% |  | 0.0018% | 0.000365337 |  | 0 | 0.0048313767 | Ceramics | All other types of ceramics (Remaining C) | Group 9 | Silicon (Si)
|  | DIELECTRIC | CERAMIC | SrO | 1314-11-0 | 0.01558 | 0.01854% |  | 6.907e-05% | 1.4022e-05 |  | 0 | 0.0001853765 | Ceramics | All types of glass | Group 1 | Other element compounds
|  | DIELECTRIC | CERAMIC | TiO2 | 1317-70-0 | 27.2663 | 32.45% |  | 0.1209% | 0.02453967 |  | 0 | 0.324522287 | Ceramics | All other types of ceramics (Remaining C) | Group 1 | Other element compounds
|  | DIELECTRIC | CERAMIC | Y2O3 | 1314-36-9 | 0.74956 | 0.8921% |  | 0.003323% | 0.000674604 |  | 0 | 0.0089212472 | Ceramics | All other types of ceramics (Remaining C) | Group 1 | Other element compounds
|  | DIELECTRIC | CERAMIC | ZnO | 1314-13-2 | 0.14894 | 0.1773% |  | 0.0006603% | 0.000134046 |  | 0 | 0.0017726633 | Ceramics | All other types of ceramics (Remaining C) | Group 1 | Other element compounds
|  | DIELECTRIC | CERAMIC | ZrO2 | 1314-23-4 | 0.03894 | 0.04634% |  | 0.0001726% | 3.5046e-05 |  | 0 | 0.0004634413 | Ceramics | All types of glass | Group 1 | Other element compounds
|  | ELECTRODE | METALS | Ni | 7440-02-0 | 4.09 | 100% |  | 0.01813% | 0.003681 |  | 0 | 1 | Metals | Nickel | Group 1 | Nickel (Ni)
|  | TERMINATION | METALS | Cu | 7440-50-8 | 7.04 | 100% |  | 0.03121% | 0.006336 |  | 0 | 1 | Metals | Copper | Group 1 | Copper (Cu)
|  | SURFACE FINISHING 2 | METALS | Ni | 7440-02-0 | 2.2832 | 100% |  | 0.01012% | 0.00205488 |  | 0 | 1 | Metals | Tin Alloy | Group 1 | Nickel (Ni)
|  | SURFACE FINISHING 1 | METALS | Sn | 7440-31-5 | 2.567 | 100% |  | 0.01138% | 0.0023103 |  | 0 | 1 | Metals | Tin | Group 1 | Tin (Sn)
RJC_0603_X7R_M/C | LF CERAMIC CAPACITOR | DIELECTRIC | CERAMIC | BaTiO3 | 12047-27-7 | 69.52381 | 100% |  | 0.02158% | 0.00438000003 |  | 0 | 1 | Ceramics | All other types of ceramics (Remaining C) | Group 1 | Other element compounds
|  | INNER ELECTRODE | METALS | Ni | 7440-02-0 | 9.84127 | 100% |  | 0.003054% | 0.00062000001 |  | 0 | 1 | Metals | Nickel | Group 1 | Nickel (Ni)
|  | OUTER ELECTRODE | METALS | Au | 7440-57-5 | 17.777778 | 100% |  | 0.005517% | 0.001120000014 |  | 0 | 1 | Metals | Gold | Group 1 | Gold (Au)
|  | SURFACE FINISHING 2 | METALS | Ni | 7440-02-0 | 0.793651 | 100% |  | 0.0002463% | 5.0000013e-05 |  | 0 | 1 | Metals | Nickel | Group 1 | Nickel (Ni)
|  | SURFACE FINISHING 1 | METALS | Sn | 7440-31-5 | 2.063492 | 100% |  | 0.0006404% | 0.000129999996 |  | 0 | 1 | Metals | Tin | Group 1 | Tin (Sn)
RJC_0805_X7R/D | LF CERAMIC CAPACITOR | DIELECTRIC | CERAMIC | Al2O3 | 1344-28-1 | 0.033 | 0.03747% |  | 5.852e-05% | 1.188e-05 |  | 0 | 0.0003746551 | Ceramics | All other types of ceramics (Remaining C) | Group 1 | Other element compounds
|  | DIELECTRIC | CERAMIC | BaO | 1304-28-5 | 57.74 | 65.55% |  | 0.1024% | 0.0207864 |  | 0 | 0.655533 | Ceramics | All types of glass | Group 1 | Other element compounds
|  | DIELECTRIC | CERAMIC | CaO | 1305-78-8 | 0.155 | 0.176% |  | 0.0002749% | 5.58e-05 |  | 0 | 0.001759744 | Ceramics | All other types of ceramics (Remaining C) | Group 1 | Other element compounds
|  | DIELECTRIC | CERAMIC | Co3O4 | 1308-06-1 | 0.005 | 0.005677% |  | 8.867e-06% | 1.8e-06 |  | 0 | 5.676593e-05 | Ceramics | All other types of ceramics (Remaining C) | Group 1 | Other element compounds
|  | DIELECTRIC | CERAMIC | MgO | 1309-48-4 | 0.095 | 0.1079% |  | 0.0001685% | 3.42e-05 |  | 0 | 0.001078553 | Ceramics | All other types of ceramics (Remaining C) | Group 1 | Other element compounds
|  | DIELECTRIC | CERAMIC | MnO2 | 1313-13-9 | 0.051 | 0.0579% |  | 9.044e-05% | 1.836e-05 |  | 0 | 0.0005790125 | Ceramics | All other types of ceramics (Remaining C) | Group 1 | Manganese Alloy
|  | DIELECTRIC | CERAMIC | SO3 | 7446-11-9 | 0.005 | 0.005677% |  | 8.867e-06% | 1.8e-06 |  | 0 | 5.676593e-05 | Ceramics | All other types of ceramics (Remaining C) | Group 1 | Other element compounds
|  | DIELECTRIC | CERAMIC | Sb2O3 | 1309-64-4 | 0.057 | 0.06471% |  | 0.0001011% | 2.052e-05 |  | 0 | 0.0006471316 | Ceramics | All other types of ceramics (Remaining C) | Group 1 | Antimony compounds
|  | DIELECTRIC | CERAMIC | Quartz (SiO2) | 14808-60-7 | 0.398 | 0.4519% |  | 0.0007058% | 0.00014328 |  | 0 | 0.004518568 | Ceramics | All other types of ceramics (Remaining C) | Group 9 | Silicon (Si)
|  | DIELECTRIC | CERAMIC | SrO | 1314-11-0 | 0.018 | 0.02044% |  | 3.192e-05% | 6.48e-06 |  | 0 | 0.0002043574 | Ceramics | All types of glass | Group 1 | Other element compounds
|  | DIELECTRIC | CERAMIC | TiO2 | 1317-70-0 | 28.871 | 32.78% |  | 0.0512% | 0.01039356 |  | 0 | 0.3277778 | Ceramics | All other types of ceramics (Remaining C) | Group 1 | Other element compounds
|  | DIELECTRIC | CERAMIC | Y2O3 | 1314-36-9 | 0.548 | 0.6222% |  | 0.0009718% | 0.00019728 |  | 0 | 0.006221546 | Ceramics | All other types of ceramics (Remaining C) | Group 1 | Other element compounds
|  | DIELECTRIC | CERAMIC | ZnO | 1314-13-2 | 0.075 | 0.08515% |  | 0.000133% | 2.7e-05 |  | 0 | 0.000851489 | Ceramics | All other types of ceramics (Remaining C) | Group 1 | Other element compounds
|  | DIELECTRIC | CERAMIC | ZrO2 | 1314-23-4 | 0.03 | 0.03406% |  | 5.32e-05% | 1.08e-05 |  | 0 | 0.0003405956 | Ceramics | All types of glass | Group 1 | Other element compounds
|  | ELECTRODE | METALS | Ni | 7440-02-0 | 4.32 | 100% |  | 0.007661% | 0.0015552 |  | 0 | 1 | Metals | Nickel | Group 1 | Nickel (Ni)
|  | TERMINATION | METALS | Cu | 7440-50-8 | 2.665 | 100% |  | 0.004726% | 0.0009594 |  | 0 | 1 | Metals | Copper | Group 1 | Copper (Cu)
|  | SURFACE FINISHING 2 | METALS | Ni | 7440-02-0 | 2.17 | 100% |  | 0.003848% | 0.0007812 |  | 0 | 1 | Metals | Tin Alloy | Group 1 | Nickel (Ni)
|  | SURFACE FINISHING 1 | METALS | Sn | 7440-31-5 | 2.764 | 100% |  | 0.004902% | 0.00099504 |  | 0 | 1 | Metals | Tin | Group 1 | Tin (Sn)
RJC_1206_X7R_K/C | LF CERAMIC CAPACITOR | DIELECTRIC | CERAMIC | BaTiO3 | 12047-27-7 | 82 | 100% |  | 0.2383% | 0.04838 |  | 0 | 1
|  | SURFACE FINISHING 2 | METALS | Ni | 7440-02-0 | 0.5 | 100% |  | 0.001453% | 0.000295 |  | 0 | 1
|  | SURFACE FINISHING 1 | METALS | Sn | 7440-31-5 | 0.5 | 100% |  | 0.001453% | 0.000295 |  | 0 | 1
|  | SURFACE FINISHING 3 | METALS | Cu | 7440-50-8 | 0.5 | 100% |  | 0.001453% | 0.000295 |  | 0 | 1
|  | INNER ELECTRODE | METALS | Ni | 7440-02-0 | 12 | 100% |  | 0.03488% | 0.00708 |  | 0 | 1
|  | OUTER ELECTRODE | METALS | Ni | 7440-02-0 | 4.5 | 100% |  | 0.01308% | 0.002655 |  | 0 | 1
RJC_1210_X7R/D | LF CERAMIC CAPACITOR | DIELECTRIC | CERAMIC | Al2O3 | 1344-28-1 | 0.033 | 0.0368% |  | 0.0003836% | 7.788e-05 |  | 0 | 0.0003680325 | Ceramics | All other types of ceramics (Remaining C) | Group 1 | Other element compounds
|  | DIELECTRIC | CERAMIC | BaO | 1304-28-5 | 58.76 | 65.53% |  | 0.6831% | 0.1386736 |  | 0 | 0.6553209 | Ceramics | All types of glass | Group 1 | Other element compounds
|  | DIELECTRIC | CERAMIC | CaO | 1305-78-8 | 0.157 | 0.1751% |  | 0.001825% | 0.00037052 |  | 0 | 0.001750942 | Ceramics | All other types of ceramics (Remaining C) | Group 1 | Other element compounds
|  | DIELECTRIC | CERAMIC | MgO | 1309-48-4 | 0.098 | 0.1093% |  | 0.001139% | 0.00023128 |  | 0 | 0.001092945 | Ceramics | All other types of ceramics (Remaining C) | Group 1 | Other element compounds
|  | DIELECTRIC | CERAMIC | MnO2 | 1313-13-9 | 0.056 | 0.06245% |  | 0.000651% | 0.00013216 |  | 0 | 0.00062454 | Ceramics | All other types of ceramics (Remaining C) | Group 1 | Manganese Alloy
|  | DIELECTRIC | CERAMIC | Sb2O3 | 1309-64-4 | 0.051 | 0.05688% |  | 0.0005929% | 0.00012036 |  | 0 | 0.0005687775 | Ceramics | All other types of ceramics (Remaining C) | Group 1 | Antimony compounds
|  | DIELECTRIC | CERAMIC | Quartz (SiO2) | 14808-60-7 | 0.403 | 0.4494% |  | 0.004685% | 0.00095108 |  | 0 | 0.004494457 | Ceramics | All other types of ceramics (Remaining C) | Group 9 | Silicon (Si)
|  | DIELECTRIC | CERAMIC | SrO | 1314-11-0 | 0.016 | 0.01784% |  | 0.000186% | 3.776e-05 |  | 0 | 0.00017844 | Ceramics | All types of glass | Group 1 | Other element compounds
|  | DIELECTRIC | CERAMIC | TiO2 | 1317-70-0 | 29.193 | 32.56% |  | 0.3394% | 0.06889548 |  | 0 | 0.3255749 | Ceramics | All other types of ceramics (Remaining C) | Group 1 | Other element compounds
|  | DIELECTRIC | CERAMIC | Y2O3 | 1314-36-9 | 0.79 | 0.881% |  | 0.009184% | 0.0018644 |  | 0 | 0.008810474 | Ceramics | All other types of ceramics (Remaining C) | Group 1 | Other element compounds
|  | DIELECTRIC | CERAMIC | ZnO | 1314-13-2 | 0.077 | 0.08587% |  | 0.0008952% | 0.00018172 |  | 0 | 0.0008587424 | Ceramics | All other types of ceramics (Remaining C) | Group 1 | Other element compounds
|  | DIELECTRIC | CERAMIC | ZrO2 | 1314-23-4 | 0.032 | 0.03569% |  | 0.000372% | 7.552e-05 |  | 0 | 0.00035688 | Ceramics | All types of glass | Group 1 | Other element compounds
|  | ELECTRODE | METALS | Ni | 7440-02-0 | 3.364 | 100% |  | 0.03911% | 0.00793904 |  | 0 | 1 | Metals | Nickel | Group 1 | Nickel (Ni)
|  | TERMINATION | METALS | Cu | 7440-50-8 | 3.221 | 100% |  | 0.03745% | 0.00760156 |  | 0 | 1 | Metals | Copper | Group 1 | Copper (Cu)
|  | SURFACE FINISHING 2 | METALS | Ni | 7440-02-0 | 2.64 | 100% |  | 0.03069% | 0.0062304 |  | 0 | 1 | Metals | Nickel | Group 1 | Nickel (Ni)
|  | SURFACE FINISHING 1 | METALS | Sn | 7440-31-5 | 1.109 | 100% |  | 0.01289% | 0.00261724 |  | 0 | 1 | Metals | Tin | Group 1 | Tin (Sn)
RJE_A/A | LF POLYMER ALUMINUM CAPACITOR | TERMINATION | METALS | Fe | 7439-89-6 | 25 | 88.65% |  | 0.2635% | 0.0535 |  | 0 | 0.8865248 | Metals | Remaining metals | Group 1 | Other elements
|  | TERMINATION | METALS | Cu | 7440-50-8 | 3.2 | 11.35% |  | 0.03373% | 0.006848 |  | 0 | 0.1134752 | Metals | Remaining metals | Group 1 | Copper (Cu)
|  | SURFACE FINISHING 1 | METALS | Sn | 7440-31-5 | 0.4 | 100% |  | 0.004217% | 0.000856 |  | 0 | 1 | Metals | Tin | Group 1 | Tin (Sn)
|  | ELECTRODE | METALS | Al | 7429-90-5 | 11 | 100% |  | 0.116% | 0.02354 |  | 0 | 1 | Metals | Aluminium | Group 1 | Aluminium (Al)
|  | ELECTROLYTE | POLYMER | Pyrrole | 109-97-7 | 1.8 | 100% |  | 0.01898% | 0.003852 |  | 0 | 1 | Polymers | All other types of polymers (Remaining Polymers) | Others | Other substances
|  | ELECTRODE | METALS | C | 7440-44-0 | 0.4 | 2.564% |  | 0.004217% | 0.000856 |  | 0 | 0.02564103 | Metals | Silver Alloy | Group 1 | Other Elements
|  | ELECTRODE | OXIDE | MnO2 | 1313-13-9 | 0.2 | 1.282% |  | 0.002108% | 0.000428 |  | 0 | 0.01282051 | Metals | Manganese Alloy | Group 1 | Manganese Alloy
|  | ELECTRODE | METALS | Ag | 7440-22-4 | 13.5 | 86.54% |  | 0.1423% | 0.02889 |  | 0 | 0.8653846 | Metals | Silver Alloy | Group 1 | Silver (Ag)
|  | ELECTRODE | EPOXY | Epoxy resin (EP) | 25928-94-3 | 1.5 | 9.615% |  | 0.01581% | 0.00321 |  | 0 | 0.09615385 | Polymers | Epoxy | Others | Other substances
|  | INSULATION | POLYMER | POLYIMIDE (PI) | 26298-81-7 | 0.9 | 47.37% |  | 0.009488% | 0.001926 |  | 0 | 0.4736842 | Polymers | Polyimide (PI) | Others | Other substances
|  | INSULATION | SILICON | Si | 7440-21-3 | 1 | 52.63% |  | 0.01054% | 0.00214 |  | 0 | 0.5263158 | Others | Silicon | Group 9 | Silicon (Si)
|  | ENCAPSULATION | OXIDE | Sb2O3 | 1309-64-4 | 1 | 2.433% |  | 0.01054% | 0.00214 |  | 0 | 0.0243309 | Metals | Remaining metals | Group 1 | Antimony compounds
|  | ENCAPSULATION | SILICON | Silica, vitreous | 60676-86-0 | 31.3 | 76.16% |  | 0.33% | 0.066982 |  | 0 | 0.7615572 | Others | Silicon | Group 9 | Silicon (Si)
|  | ENCAPSULATION | EPOXY | Brominated Epoxy | 31942-06-0 | 1.2 | 2.92% |  | 0.01265% | 0.002568 |  | 0 | 0.02919708 | Polymers | Epoxy | Group 3 | Other halogenated aromatic compounds
|  | ENCAPSULATION | EPOXY | Epoxy resin (EP) | 25928-94-3 | 7.6 | 18.49% |  | 0.08012% | 0.016264 |  | 0 | 0.1849148 | Polymers | Epoxy | Others | Other substances
RKZ_4/A | DIODE | CHIP | SILICON | Si | 7440-21-3 | 3.106 | 100% |  | 0.000306% | 6.212e-05 |  | 0 | 1
|  | LEADFRAME | METALS | Ag | 7440-22-4 | 0.62118153 | 1.923% |  | 6.12e-05% | 1.24236306e-05 |  | 0 | 0.01923282
|  | LEADFRAME | METALS | Cu | 7440-50-8 | 27.95005848 | 86.54% |  | 0.002754% | 0.0005590011696 |  | 0 | 0.8653805
|  | LEADFRAME | METALS | Ni | 7440-02-0 | 3.10557846 | 9.615% |  | 0.000306% | 6.21115692e-05 |  | 0 | 0.09615389
|  | LEADFRAME | METALS | Sn | 7440-31-5 | 0.62118153 | 1.923% |  | 6.12e-05% | 1.24236306e-05 |  | 0 | 0.01923282
|  | ENCAPSULATION | NON METALS | Carbon black | 1333-86-4 | 0.31080199 | 0.493% |  | 3.062e-05% | 6.2160398e-06 |  | 0 | 0.00493
|  | ENCAPSULATION | EPOXY | Ortho-Cresol Novolac Epoxy | 29690-82-2 | 12.42199272 | 19.7% |  | 0.001224% | 0.0002484398544 |  | 0 | 0.19704
|  | ENCAPSULATION | SILICON | Silica, vitreous | 60676-86-0 | 44.72018248 | 70.94% |  | 0.004406% | 0.0008944036496 |  | 0 | 0.70936
|  | ENCAPSULATION | OTHERS | Others | #N/A | 5.59002281 | 8.867% |  | 0.0005507% | 0.0001118004562 |  | 0 | 0.08867
|  | SURFACE FINISHING 1 | METALS | Sn | 7440-31-5 | 1.242 | 100% |  | 0.0001224% | 2.484e-05 |  | 0 | 1
|  | BOND WIRE | METALS | Au | 7440-57-5 | 0.311 | 100% |  | 3.064e-05% | 6.22e-06 |  | 0 | 1
RKZ_MicroMelf/C | LF DIODE | ENCAPSULATION | GLASS | PbO | 1317-36-8 | 26.1565 | 62.94% | 7(c)-I | 0.04755% | 0.0096517485 | 7(c)-I | 0.0096517485 | 0.6294126 | Ceramics | All types of glass | Group 1 | Lead compounds
|  | ENCAPSULATION | GLASS | Quartz (SiO2) | 14808-60-7 | 11.3263 | 27.25% |  | 0.02059% | 0.0041794047 |  | 0 | 0.2725485 | Ceramics | All other types of ceramics (Remaining C) | Group 9 | Silicon (Si)
|  | ENCAPSULATION | GLASS | K2O | 12136-45-7 | 3.1779 | 7.647% |  | 0.005777% | 0.0011726451 |  | 0 | 0.07647087 | Ceramics | All types of glass | Group 1 | Other element compounds
|  | ENCAPSULATION | GLASS | Na2O | 1313-59-3 | 0.3259 | 0.7842% |  | 0.0005924% | 0.0001202571 |  | 0 | 0.007842241 | Ceramics | All types of glass | Group 1 | Other element compounds
|  | ENCAPSULATION | GLASS | Al2O3 | 1344-28-1 | 0.3259 | 0.7842% |  | 0.0005924% | 0.0001202571 |  | 0 | 0.007842241 | Ceramics | All types of glass | Group 1 | Other element compounds
|  | ENCAPSULATION | GLASS | BaO | 1304-28-5 | 0.2445 | 0.5883% |  | 0.0004444% | 9.02205e-05 |  | 0 | 0.005883485 | Ceramics | All types of glass | Group 1 | Other element compounds
|  | FLANGE | METALS | Fe | 7439-89-6 | 34.1 | 66% |  | 0.06199% | 0.0125829 |  | 0 | 0.66 | Metals | Copper Alloy | Group 1 | Other elements
|  | FLANGE | METALS | Cu | 7440-50-8 | 17.8055 | 34% |  | 0.03237% | 0.0065702295 |  | 0 | 0.34 | Metals | Copper Alloy | Group 1 | Copper (Cu)
|  | FLANGE | METALS | Ni | 7440-02-0 | 5.052 | 100% |  | 0.009183% | 0.001864188 |  | 0 | 1 | Metals | Copper Alloy | Group 1 | Nickel (Ni)
|  | SURFACE FINISHING 1 | METALS | Sn | 7440-31-5 | 0.7334 | 100% |  | 0.001333% | 0.0002706246 |  | 0 | 1 | Metals | Tin | Group 1 | Tin (Sn)
|  | CHIP | SILICON | Si | 7440-21-3 | 0.603 | 80.18% |  | 0.001096% | 0.000222507 |  | 0 | 0.8017551 | Others | Silicon | Group 9 | Silicon (Si)
|  | CHIP | METALS | Ag | 7440-22-4 | 0.1247 | 16.58% |  | 0.0002267% | 4.60143e-05 |  | 0 | 0.1658024 | Metals | Silver Alloy | Group 1 | Silver (Ag)
|  | CHIP | SILICON | Quartz (SiO2) | 14808-60-7 | 0.0122 | 1.622% |  | 2.218e-05% | 4.5018e-06 |  | 0 | 0.01622125 | Others | Silicon | Group 9 | Silicon (Si)
|  | CHIP | OXIDE | PbO | 1317-36-8 | 0.0106 | 1.409% | 7(c)-I | 1.927e-05% | 3.9114e-06 | 7(c)-I | 3.9114e-06 | 0.01409387 | Ceramics | All types of glass | Group 1 | Lead compounds
|  | CHIP | METALS | Ni | 7440-02-0 | 0.0016 | 0.2127% |  | 2.908e-06% | 5.904e-07 |  | 0 | 0.002127377 | Metals | Silver Alloy | Group 1 | Nickel (Ni)
RKZ_SOT23/G | LF DIODE | ENCAPSULATION | EPOXY | Ortho-Cresol Novolac Epoxy | 29690-82-2 | 10.036855 | 16.66% |  | 0.01207% | 0.002450999991 |  | 0 | 0.1665648 | Polymers | Cresol-formaldehyde (CF) | Others | Formaldehyde
|  | ENCAPSULATION | PHENOLS | Phenol, polymer with formaldehyde | 9003-35-4 | 5.012285 | 8.318% |  | 0.00603% | 0.001223999997 |  | 0 | 0.08318044 | Polymers | Phenol-formaldehyde (PF) | Others | Formaldehyde
|  | ENCAPSULATION | EPOXY | Brominated Epoxy | 31942-06-0 | 0.872236 | 1.448% |  | 0.001049% | 0.0002130000312 |  | 0 | 0.01447503 | Polymers | Epoxy | Group 3 | Other halogenated aromatic compounds
|  | ENCAPSULATION | FLAME RETARDANT | Sb2O3 | 1309-64-4 | 1.805897 | 2.997% |  | 0.002172% | 0.0004410000474 |  | 0 | 0.02996943 | Others | All other types of "other" material (Remaining O) | Group 1 | Antimony compounds
|  | ENCAPSULATION | PIGMENT | Carbon black | 1333-86-4 | 0.1 | 0.166% |  | 0.0001203% | 2.442e-05 |  | 0 | 0.001659531 | Metals | Remaining metals | Group 1 | Other elements
|  | ENCAPSULATION | SILICON | Silica (SiO2) | 7631-86-9 | 42.4307 | 70.42% |  | 0.05104% | 0.01036157694 |  | 0 | 0.7041508 | Others | Silicon | Group 9 | Silicon (Si)
|  | LEADFRAME | FE-NI ALLOY | Fe | 7439-89-6 | 15.30713 | 57.98% |  | 0.01841% | 0.003738001146 |  | 0 | 0.5798046 | Metals | Special Steel - Fe64Ni36 | Group 1 | Other elements
|  | LEADFRAME | FE-NI ALLOY | Ni | 7440-02-0 | 11.093366 | 42.02% |  | 0.01334% | 0.002709 |  | 0 | 0.4201954 | Metals | Special Steel - Fe64Ni36 | Group 1 | Nickel (Ni)
|  | LEADFRAME | FE-NI ALLOY | Cu | 7440-50-8 | 3.1 | 8.63% |  | 0.003729% | 0.00075702 |  | 0 | 0.0863 | Metals | Tin Alloy | Group 1 | Tin (Sn)
|  | LEADFRAME | FE-NI ALLOY | Ag | 7440-22-4 | 6.39 | 17.8% |  | 0.007687% | 0.001560438 |  | 0 | 0.178 | Metals | Tin Alloy | Group 1 | Copper (Cu)
|  | SURFACE FINISHING 1 | METALS | Sn | 7440-31-5 | 1.72 | 100% |  | 0.002069% | 0.000420024 |  | 0 | 1 | Metals | Tin Alloy | Group 1 | Silver (Ag)
|  | BOND WIRE | METALS | Au | 7440-57-5 | 0.17199 | 100% |  | 0.0002069% | 4.1999958e-05 |  | 0 | 1 | Metals | Gold | Group 1 | Gold (Au)
|  | CHIP | SILICON | Si | 7440-21-3 | 1.9656 | 100% |  | 0.002365% | 0.00047999952 |  | 0 | 1 | Others | Silicon | Group 9 | Silicon (Si)
ROP_TSSOP20/G | LF ASIC | CHIP | SILICON | Si | 7440-21-3 | 1.88 | 100% |  | 0.007348% | 0.001491592 |  | 0 | 1 | Others | Silicon | Group 9 | Silicon (Si)
|  | DIE ATTACH | EPOXY | Epoxy resin (EP) | 25928-94-3 | 0.33 | 24.44% |  | 0.00129% | 0.000261822 |  | 0 | 0.2444444 | Polymers | Epoxy | Others | Other substances
|  | DIE ATTACH | METALS | Ag | 7440-22-4 | 1.02 | 75.56% |  | 0.003987% | 0.000809268 |  | 0 | 0.7555556 | Metals | Silver | Group 1 | Silver (Ag)
|  | BOND WIRE | METALS | Au | 7440-57-5 | 0.31 | 100% |  | 0.001212% | 0.000245954 |  | 0 | 1 | Metals | Gold | Group 1 | Gold (Au)
|  | LEADFRAME | COPPER ALLOY | Cu | 7440-50-8 | 42.69 | 100% |  | 0.1669% | 0.033870246 |  | 0 | 1 | Metals | Copper Alloy | Group 1 | Copper (Cu)
|  | SURFACE FINISHING 1 | METALS | Au | 7440-57-5 | 1.01 | 100% |  | 0.003947% | 0.000801334 |  | 0 | 1 | Metals | Copper Alloy | Group 1 | Gold (Au)
|  | SURFACE FINISHING 2 | METALS | Ni | 7440-02-0 | 1.7 | 100% |  | 0.006644% | 0.00134878 |  | 0 | 1 | Metals | Copper Alloy | Group 1 | Nickel (Ni)
|  | SURFACE FINISHING 3 | METALS | Pd | 7440-05-3 | 0.01 | 100% |  | 3.908e-05% | 7.934e-06 |  | 0 | 1 | Metals | Copper Alloy | Group 1 | Palladium (Pd)
|  | ENCAPSULATION | OXIDE | Sb2O3 | 1309-64-4 | 0.92 | 1.802% |  | 0.003596% | 0.000729928 |  | 0 | 0.01801802 | Metals | Remaining metals | Group 1 | Antimony compounds
|  | ENCAPSULATION | EPOXY | Epoxy resin (EP) | 25928-94-3 | 10.01 | 19.6% |  | 0.03912% | 0.007941934 |  | 0 | 0.1960439 | Polymers | Epoxy | Others | Other substances
|  | ENCAPSULATION | FLAME RETARDANT | Brominated Epoxy | 31942-06-0 | 0.82 | 1.606% |  | 0.003205% | 0.000650588 |  | 0 | 0.01605954 | Others | All types of "other" material (Remaining O) | Group 1 | Other element compounds
|  | ENCAPSULATION | OXIDE | Silica (SiO2) | 7631-86-9 | 39.31 | 76.99% |  | 0.1536% | 0.031188554 |  | 0 | 0.7698786 | Others | All other types of "other" material (Remaining O) | Group 9 | Silicon (Si)
RYN_PowerPAKSO8/C | LF TRANSISTOR | ENCAPSULATION | SILICON | Silica, vitreous | 60676-86-0 | 17.05 | 68.78% |  | 0.08273% | 0.01679425 |  | 0 | 0.6877773 | Others | Silicon | Group 9 | Silicon (Si)
|  | ENCAPSULATION | OXIDE | Sb2O3 | 1309-64-4 | 1.43 | 5.768% |  | 0.006939% | 0.00140855 |  | 0 | 0.05768455 | Metals | Remaining metals | Group 1 | Antimony compounds
|  | ENCAPSULATION | EPOXY | Brominated Epoxy | 68928-70-1 | 0.47 | 1.896% |  | 0.002281% | 0.00046295 |  | 0 | 0.01895926 | Polymers | Epoxy | Group 3 | Tetrabromobisphenol - A (TBBA)
|  | ENCAPSULATION | EPOXY | Phenol, polymer with formaldehyde | 9003-35-4 | 5.84 | 23.56% |  | 0.02834% | 0.0057524 |  | 0 | 0.2355789 | Polymers | Phenol-formaldehyde (PF) | Others | Formaldehyde
|  | LEADFRAME | COPPER ALLOY | Cu | 7440-50-8 | 52.26 | 99.6% |  | 0.2536% | 0.0514761 |  | 0 | 0.9959977 | Metals | Copper Alloy | Group 1 | Copper (Cu)
|  | LEADFRAME | COPPER ALLOY | Zn | 7440-66-6 | 0.1 | 0.1906% |  | 0.0004852% | 9.85e-05 |  | 0 | 0.001905851 | Metals | Copper Alloy | Group 1 | Zinc (Zn)
|  | LEADFRAME | COPPER ALLOY | P | 7723-14-0 | 0.01 | 0.01906% |  | 4.852e-05% | 9.85e-06 |  | 0 | 0.0001905851 | Metals | Copper Alloy | Group 1 | Phosphorus (P)
|  | LEADFRAME | COPPER ALLOY | Fe | 7439-89-6 | 0.1 | 0.1906% |  | 0.0004852% | 9.85e-05 |  | 0 | 0.001905851 | Metals | Copper Alloy | Group 1 | Other elements
|  | BOND WIRE | METALS | Au | 7440-57-5 | 1.02 | 100% |  | 0.004949% | 0.0010047 |  | 0 | 1 | Metals | Gold | Group 1 | Gold (Au)
|  | DIE ATTACH | METALS | Ag | 7440-22-4 | 0.15 | 75% |  | 0.0007278% | 0.00014775 |  | 0 | 0.75 | Metals | Silver | Group 1 | Silver (Ag)
|  | DIE ATTACH | EPOXY | Proprietary Resin | 129915-35-1 | 0.05 | 25% |  | 0.0002426% | 4.925e-05 |  | 0 | 0.25 | Polymers | Epoxy
|  | SURFACE FINISHING 1 | METALS | Sn | 7440-31-5 | 10.15 | 100% |  | 0.04925% | 0.00999775 |  | 0 | 1 | Metals | Tin | Group 1 | Tin (Sn)
|  | CHIP | SILICON | Si | 7440-21-3 | 12.69 | 99.22% |  | 0.06158% | 0.01249965 |  | 0 | 0.9921814 | Others | Silicon | Group 9 | Silicon (Si)
|  | CHIP | METALS | Al | 7429-90-5 | 0.1 | 0.7819% |  | 0.0004852% | 9.85e-05 |  | 0 | 0.007818608 | Others | Silicon | Group 1 | Aluminium (Al)
RYN_PowerPAKSO8_I/A | LF TRANSISTOR | ENCAPSULATION | SILICON | Silica, vitreous | 60676-86-0 | 26.1 | 83.12% |  | 0.3086% | 0.06264 |  | 0 | 0.8312102 | Others | Silicon | Group 9 | Silicon (Si)
|  | ENCAPSULATION | METALS | P | 7723-14-0 | 0.6 | 1.911% |  | 0.007094% | 0.00144 |  | 0 | 0.01910828 | Others | Silicon | Group 1 | Phosphorus (P)
|  | ENCAPSULATION | OTHERS | N | 7727-37-9 | 0.6 | 1.911% |  | 0.007094% | 0.00144 |  | 0 | 0.01910828 | Others | Gases other than cooling media (at room temperatur | Group 1 | Other elements
|  | ENCAPSULATION | EPOXY | Epoxy resin (EP) | 25928-94-3 | 4.1 | 13.06% |  | 0.04847% | 0.00984 |  | 0 | 0.1305732 | Polymers | Epoxy | Others | Other substances
|  | LEADFRAME | COPPER ALLOY | Cu | 7440-50-8 | 56.6 | 99.82% |  | 0.6692% | 0.13584 |  | 0 | 0.9982363 | Metals | Copper Alloy | Group 1 | Copper (Cu)
|  | LEADFRAME | COPPER ALLOY | Fe | 7439-89-6 | 0.1 | 0.1764% |  | 0.001182% | 0.00024 |  | 0 | 0.001763668 | Metals | Copper Alloy | Group 1 | Other elements
|  | BOND WIRE | METALS | Au | 7440-57-5 | 0.1 | 100% |  | 0.001182% | 0.00024 |  | 0 | 1 | Metals | Gold | Group 1 | Gold (Au)
|  | DIE ATTACH | METALS | Ag | 7440-22-4 | 0.2 | 3.03% |  | 0.002365% | 0.00048 |  | 0 | 0.03030303 | Metals | Lead Alloy - Pb92Sn5Ag3 | Group 1 | Silver (Ag)
|  | DIE ATTACH | METALS | Pb | 7439-92-1 | 6.3 | 95.45% | 7(a) | 0.07448% | 0.01512 | 7(a) | 0.01512 | 0.9545455 | Metals | Lead Alloy - Pb92Sn5Ag3 | Group 1 | Lead (Pb)
|  | DIE ATTACH | METALS | Sn | 7440-31-5 | 0.1 | 1.515% |  | 0.001182% | 0.00024 |  | 0 | 0.01515152 | Metals | Lead Alloy - Pb92Sn5Ag3 | Group 1 | Tin (Sn)
|  | DIE AREA | METALS | Ag | 7440-22-4 | 0.7 | 100% |  | 0.008276% | 0.00168 |  | 0 | 1 | Metals | Silver | Group 1 | Silver (Ag)
|  | SURFACE FINISHING 1 | METALS | Sn | 7440-31-5 | 1.8 | 100% |  | 0.02128% | 0.00432 |  | 0 | 1 | Metals | Tin | Group 1 | Tin (Sn)
|  | CHIP | SILICON | Si | 7440-21-3 | 2.7 | 100% |  | 0.03192% | 0.00648 |  | 0 | 1 | Others | Silicon | Group 9 | Silicon (Si)
RYN_SC70_6/B | LF TRANSISTOR | ENCAPSULATION | EPOXY | Bisphenol A, epichlorohydrin polymer | 25068-38-6 | 6.7934 | 25% |  | 0.007389% | 0.00149998272 |  | 0 | 0.2499972 | Polymers | Epoxy | Group 3 | Other halogenated aromatic compounds
|  | ENCAPSULATION | SILICON | Silica, vitreous | 60676-86-0 | 19.837 | 73% |  | 0.02158% | 0.0043800096 |  | 0 | 0.730002 | Others | Silicon | Group 9 | Silicon (Si)
|  | ENCAPSULATION | EPOXY | Bromine | 7726-95-6 | 0.5435 | 2% |  | 0.0005912% | 0.0001200048 |  | 0 | 0.02000081 | Polymers | Epoxy | Group 1 | Bromine (Br)
|  | LEADFRAME | METALS | Co | 7440-48-4 | 0.2717 | 0.4296% |  | 0.0002955% | 5.999136e-05 |  | 0 | 0.00429589 | Metals | Manganese Alloy | Group 1 | Other elements
|  | LEADFRAME | METALS | Mn | 7439-96-5 | 21.04 | 33.27% |  | 0.02289% | 0.004645632 |  | 0 | 0.3326666 | Metals | Manganese Alloy | Group 1 | Other elements
|  | LEADFRAME | SILICON | Si | 7440-21-3 | 8.1522 | 12.89% |  | 0.008867% | 0.00180000576 |  | 0 | 0.1288957 | Metals | Manganese Alloy | Group 9 | Silicon (Si)
|  | LEADFRAME | METALS | Fe | 7439-89-6 | 14.2174 | 22.48% |  | 0.01546% | 0.00313920192 |  | 0 | 0.2247935 | Metals | Manganese Alloy | Group 1 | Other elements
|  | LEADFRAME | METALS | P | 7723-14-0 | 8.1522 | 12.89% |  | 0.008867% | 0.00180000576 |  | 0 | 0.1288957 | Metals | Manganese Alloy | Group 1 | Phosphorus (P)
|  | LEADFRAME | METALS | Ni | 7440-02-0 | 11.413 | 18.05% |  | 0.01241% | 0.0025199904 |  | 0 | 0.1804527 | Metals | Manganese Alloy | Group 1 | Nickel (Ni)
|  | BOND WIRE | METALS | Au | 7440-57-5 | 0.4529 | 100% |  | 0.0004926% | 0.00010000032 |  | 0 | 1 | Metals | Gold | Group 1 | Gold (Au)
|  | DIE ATTACH | METALS | Ag | 7440-22-4 | 1.087 | 60% |  | 0.001182% | 0.0002400096 |  | 0 | 0.6000221 | Metals | Silver | Group 1 | Silver (Ag)
|  | DIE ATTACH | EPOXY | Ortho-Cresol Novolac Epoxy | 29690-82-2 | 0.7246 | 40% |  | 0.0007881% | 0.00015999168 |  | 0 | 0.3999779 | Polymers | Cresol-formaldehyde (CF) | Others | Formaldehyde
|  | SURFACE FINISHING 1 | METALS | Sn | 7440-31-5 | 3.6232 | 100% |  | 0.003941% | 0.00080000256 |  | 0 | 1 | Metals | Tin | Group 1 | Tin (Sn)
|  | CHIP | SILICON | Si | 7440-21-3 | 3.5326 | 97.5% |  | 0.003842% | 0.00077999808 |  | 0 | 0.9749945 | Others | Silicon | Group 9 | Silicon (Si)
|  | CHIP | METALS | Al | 7429-90-5 | 0.0906 | 2.501% |  | 9.855e-05% | 2.000448e-05 |  | 0 | 0.02500552 | Metals | Aluminium | Group 1 | Aluminium (Al)
RYN_SOT23/D | LF TRANSISTOR | ENCAPSULATION | EPOXY | Epoxy resin (EP) | 25928-94-3 | 11.151272 | 17.5% |  | 0.004114% | 0.0008352302728 |  | 0 | 0.175 | Polymers | Epoxy | Others | Other substances
|  | ENCAPSULATION | FLAME RETARDANT | Sb2O3 | 1309-64-4 | 0.509772 | 0.8% |  | 0.0001881% | 3.81819228e-05 |  | 0 | 0.007999993 | Metals | Remaining metals | Group 1 | Antimony compounds
|  | ENCAPSULATION | FILLER | Cristobalite | 14464-46-1 | 0.637216 | 1% |  | 0.0002351% | 4.77274784e-05 |  | 0 | 0.01000001 | Others | Silicon | Group 9 | Silicon (Si)
|  | ENCAPSULATION | EPOXY | Brominated Epoxy | 31942-06-0 | 0.637216 | 1% |  | 0.0002351% | 4.77274784e-05 |  | 0 | 0.01000001 | Polymers | Epoxy | Group 3 | Other halogenated aromatic compounds
|  | ENCAPSULATION | PHENOLS | Phenol resin | 108-95-2 | 4.779116 | 7.5% |  | 0.001763% | 0.0003579557884 |  | 0 | 0.07499999 | Polymers | Epoxy | Others | Other substances
|  | ENCAPSULATION | OTHERS | OTHERS | #N/A | 1.593039 | 2.5% |  | 0.0005878% | 0.0001193186211 |  | 0 | 0.025 | Others | All other types of "other" material (Remaining O) | Others | Other substances
|  | ENCAPSULATION | PIGMENT | Carbon black | 1333-86-4 | 0.254886 | 0.4% |  | 9.405e-05% | 1.90909614e-05 |  | 0 | 0.003999997 | Metals | Remaining metals | Group 1 | Other elements
|  | ENCAPSULATION | FILLER | Quartz (SiO2) | 14808-60-7 | 44.159036 | 69.3% |  | 0.01629% | 0.003307512 |  | 0 | 0.693 | Others | All other types of "other" material (Remaining O) | Group 9 | Silicon (Si)
|  | LEADFRAME | FE-NI ALLOY | Fe | 7439-89-6 | 15.800643 | 47.98% |  | 0.00583% | 0.001183468 |  | 0 | 0.4798 | Metals | Special Steel | Group 1 | Other elements
|  | LEADFRAME | FE-NI ALLOY | Ni | 7440-02-0 | 11.901526 | 36.14% |  | 0.004391% | 0.0008914242974 |  | 0 | 0.3614 | Metals | Special Steel | Group 1 | Nickel (Ni)
|  | LEADFRAME | FE-NI ALLOY | Cu | 7440-50-8 | 3.744337 | 11.37% |  | 0.001382% | 0.0002804508413 |  | 0 | 0.1137 | Metals | Special Steel | Group 1 | Copper (Cu)
|  | LEADFRAME | FE-NI ALLOY | Cr | 7440-47-3 | 0.07245 | 0.22% |  | 2.673e-05% | 5.426505e-06 |  | 0 | 0.002200006 | Metals | Special Steel | Group 1 | Chromium (Cr)
|  | LEADFRAME | FE-NI ALLOY | Mn | 7439-96-5 | 0.283213 | 0.86% |  | 0.0001045% | 2.12126537e-05 |  | 0 | 0.008600005 | Metals | Special Steel | Group 1 | Other elements
|  | LEADFRAME | FE-NI ALLOY | Ag | 7440-22-4 | 0.846345 | 2.57% |  | 0.0003123% | 6.33912405e-05 |  | 0 | 0.02569999 | Metals | Special Steel | Group 1 | Silver (Ag)
|  | LEADFRAME | FE-NI ALLOY | Al | 7429-90-5 | 0.029639 | 0.09% |  | 1.094e-05% | 2.2199611e-06 |  | 0 | 0.0009000136 | Metals | Special Steel | Group 1 | Aluminium (Al)
|  | LEADFRAME | FE-NI ALLOY | Co | 7440-48-4 | 0.141606 | 0.43% |  | 5.225e-05% | 1.06062894e-05 |  | 0 | 0.004299987 | Metals | Special Steel | Group 1 | Other elements
|  | LEADFRAME | FE-NI ALLOY | Si | 7440-21-3 | 0.085622 | 0.26% |  | 3.159e-05% | 6.4130878e-06 |  | 0 | 0.002599985 | Metals | Special Steel | Others | Other substances
|  | LEADFRAME | FE-NI ALLOY | P | 7723-14-0 | 0.006586 | 0.02% |  | 2.43e-06% | 4.932914e-07 |  | 0 | 0.0001999895 | Metals | Special Steel | Group 1 | Phosphorus (P)
|  | LEADFRAME | FE-NI ALLOY | S | 7704-34-9 | 0.006586 | 0.02% |  | 2.43e-06% | 4.932914e-07 |  | 0 | 0.0001999895 | Metals | Special Steel | Group 1 | Other elements
|  | LEADFRAME | FE-NI ALLOY | Carbon black | 1333-86-4 | 0.013173 | 0.04% |  | 4.86e-06% | 9.866577e-07 |  | 0 | 0.0004000094 | Metals | Special Steel | Group 1 | Other elements
|  | BOND WIRE | METALS | Au | 7440-57-5 | 0.133869 | 100% |  | 4.939e-05% | 1.00267881e-05 |  | 0 | 1 | Metals | Gold | Group 1 | Gold (Au)
|  | SURFACE FINISHING 1 | METALS | Sn | 7440-31-5 | 1.740295 | 100% |  | 0.0006421% | 0.0001303480955 |  | 0 | 1 | Metals | Tin | Group 1 | Tin (Sn)
|  | CHIP | SILICON | Si | 7440-21-3 | 1.472557 | 100% |  | 0.0005433% | 0.0001102945193 |  | 0 | 1 | Others | Silicon | Group 9 | Silicon (Si)
RYN_SOT323/D | LF TRANSISTOR | ENCAPSULATION | EPOXY | Amine Compound | #N/A | 0.4098 | 0.8903% |  | 0.0002253% | 4.573368e-05 |  | 0 | 0.008903412 | Polymers | Epoxy | Group 7 | Other Amines
|  | ENCAPSULATION | EPOXY | Epoxy resin (EP) | 25928-94-3 | 8.3333 | 18.11% |  | 0.004581% | 0.00092999628 |  | 0 | 0.1810512 | Polymers | Epoxy | Others | Other substances
|  | ENCAPSULATION | FLAME RETARDANT | Sb2O3 | 1309-64-4 | 0.4098 | 0.8903% |  | 0.0002253% | 4.573368e-05 |  | 0 | 0.008903412 | Metals | Remaining metals | Group 1 | Antimony compounds
|  | ENCAPSULATION | FILLER | Silane | 2530-83-8 | 0.4098 | 0.8903% |  | 0.0002253% | 4.573368e-05 |  | 0 | 0.008903412 | Others | Silicon | Group 9 | Silicon (Si)
|  | ENCAPSULATION | EPOXY | Brominated Epoxy | 31942-06-0 | 0.4098 | 0.8903% |  | 0.0002253% | 4.573368e-05 |  | 0 | 0.008903412 | Polymers | Epoxy | Group 3 | Other halogenated aromatic compounds
|  | ENCAPSULATION | PHENOLS | Phenol resin | 108-95-2 | 3.4153 | 7.42% |  | 0.001878% | 0.00038114748 |  | 0 | 0.07420162 | Polymers | Epoxy | Others | Other substances
|  | ENCAPSULATION | OTHERS | OTHERS | #N/A | 1.0929 | 2.374% |  | 0.0006008% | 0.00012196764 |  | 0 | 0.0237446 | Others | All other types of "other" material (Remaining O) | Others | Other substances
|  | ENCAPSULATION | PIGMENT | Carbon black | 1333-86-4 | 0.1366 | 0.2968% |  | 7.51e-05% | 1.524456e-05 |  | 0 | 0.002967804 | Metals | Remaining metals | Group 1 | Other elements
|  | ENCAPSULATION | FILLER | Quartz (SiO2) | 14808-60-7 | 31.41 | 68.24% |  | 0.01727% | 0.003505356 |  | 0 | 0.6824211 | Others | All other types of "other" material (Remaining O) | Group 9 | Silicon (Si)
|  | LEADFRAME | FE-NI ALLOY | Fe | 7439-89-6 | 23.47 | 47.19% |  | 0.0129% | 0.002619252 |  | 0 | 0.4718742 | Metals | Special Steel | Group 1 | Other elements
|  | LEADFRAME | FE-NI ALLOY | Ni | 7440-02-0 | 17.62295 | 35.43% |  | 0.009688% | 0.00196672122 |  | 0 | 0.3543168 | Metals | Special Steel | Group 1 | Nickel (Ni)
|  | LEADFRAME | FE-NI ALLOY | Cu | 7440-50-8 | 6.4208 | 12.91% |  | 0.00353% | 0.00071656128 |  | 0 | 0.1290929 | Metals | Special Steel | Group 1 | Copper (Cu)
|  | LEADFRAME | FE-NI ALLOY | Cr | 7440-47-3 | 0.1366 | 0.2746% |  | 7.51e-05% | 1.524456e-05 |  | 0 | 0.0027464 | Metals | Special Steel | Group 1 | Chromium (Cr)
|  | LEADFRAME | FE-NI ALLOY | Mn | 7439-96-5 | 0.4098 | 0.8239% |  | 0.0002253% | 4.573368e-05 |  | 0 | 0.008239201 | Metals | Special Steel | Group 1 | Other elements
|  | LEADFRAME | FE-NI ALLOY | Ag | 7440-22-4 | 1.1885 | 2.39% |  | 0.0006534% | 0.0001326366 |  | 0 | 0.02389529 | Metals | Special Steel | Group 1 | Silver (Ag)
|  | LEADFRAME | FE-NI ALLOY | Al | 7429-90-5 | 0.03978 | 0.07998% |  | 2.187e-05% | 4.439448e-06 |  | 0 | 0.0007997936 | Metals | Special Steel | Group 1 | Aluminium (Al)
|  | LEADFRAME | FE-NI ALLOY | Co | 7440-48-4 | 0.2732 | 0.5493% |  | 0.0001502% | 3.048912e-05 |  | 0 | 0.005492801 | Metals | Special Steel | Group 1 | Other elements
|  | LEADFRAME | FE-NI ALLOY | SILICON, GENERIC | 63148-62-9 | 0.1366 | 0.2746% |  | 7.51e-05% | 1.524456e-05 |  | 0 | 0.0027464 | Metals | Special Steel | Others | Other substances
|  | LEADFRAME | FE-NI ALLOY | P | 7723-14-0 | 0.0099 | 0.0199% |  | 5.443e-06% | 1.10484e-06 |  | 0 | 0.0001990437 | Metals | Special Steel | Group 1 | Phosphorus (P)
|  | LEADFRAME | FE-NI ALLOY | S | 7704-34-9 | 0.0099 | 0.0199% |  | 5.443e-06% | 1.10484e-06 |  | 0 | 0.0001990437 | Metals | Special Steel | Group 1 | Other elements
|  | LEADFRAME | FE-NI ALLOY | OTHERS | #N/A | 0.0198 | 0.03981% |  | 1.089e-05% | 2.20968e-06 |  | 0 | 0.0003980873 | Metals | Special Steel | Others | Other substances
|  | BOND WIRE | METALS | Au | 7440-57-5 | 0.1366 | 100% |  | 7.51e-05% | 1.524456e-05 |  | 0 | 1 | Metals | Gold | Group 1 | Gold (Au)
|  | SURFACE FINISHING 1 | METALS | Sn | 7440-31-5 | 2.8688 | 100% |  | 0.001577% | 0.00032015808 |  | 0 | 1 | Metals | Tin | Group 1 | Tin (Sn)
|  | CHIP | SILICON | Si | 7440-21-3 | 1.2295 | 100% |  | 0.0006759% | 0.0001372122 |  | 0 | 1 | Others | Silicon | Group 9 | Silicon (Si)
RYN_TSOP6/D | LF TRANSISTOR | ENCAPSULATION | EPOXY | Bisphenol A, epichlorohydrin polymer | 25068-38-6 | 7.14 | 25.12% |  | 0.009848% | 0.0019992 |  | 0 | 0.2512315 | Polymers | Epoxy | Group 3 | Other halogenated aromatic compounds
|  | ENCAPSULATION | SILICON | Silica, vitreous | 60676-86-0 | 20.71 | 72.87% |  | 0.02857% | 0.0057988 |  | 0 | 0.7287122 | Others | Silicon | Group 9 | Silicon (Si)
|  | ENCAPSULATION | EPOXY | Bromine | 7726-95-6 | 0.57 | 2.006% |  | 0.0007862% | 0.0001596 |  | 0 | 0.0200563 | Polymers | Epoxy | Group 1 | Bromine (Br)
|  | LEADFRAME | COPPER ALLOY | Cu | 7440-50-8 | 49.5 | 99.58% |  | 0.06828% | 0.01386 |  | 0 | 0.9957755 | Metals | Copper Alloy | Group 1 | Copper (Cu)
|  | LEADFRAME | COPPER ALLOY | Zn | 7440-66-6 | 0.1 | 0.2012% |  | 0.0001379% | 2.8e-05 |  | 0 | 0.002011668 | Metals | Copper Alloy | Group 1 | Zinc (Zn)
|  | LEADFRAME | COPPER ALLOY | P | 7723-14-0 | 0.01 | 0.02012% |  | 1.379e-05% | 2.8e-06 |  | 0 | 0.0002011668 | Metals | Copper Alloy | Group 1 | Phosphorus (P)
|  | LEADFRAME | COPPER ALLOY | Fe | 7439-89-6 | 0.1 | 0.2012% |  | 0.0001379% | 2.8e-05 |  | 0 | 0.002011668 | Metals | Copper Alloy | Group 1 | Other elements
|  | BOND WIRE | METALS | Au | 7440-57-5 | 1.43 | 100% |  | 0.001972% | 0.0004004 |  | 0 | 1 | Metals | Gold | Group 1 | Gold (Au)
|  | DIE ATTACH | METALS | Ag | 7440-22-4 | 1.64 | 75.23% |  | 0.002262% | 0.0004592 |  | 0 | 0.7522936 | Metals | Silver | Group 1 | Silver (Ag)
|  | DIE ATTACH | EPOXY | Proprietary Resin | 129915-35-1 | 0.54 | 24.77% |  | 0.0007448% | 0.0001512 |  | 0 | 0.2477064 | Polymers | Epoxy
|  | SURFACE FINISHING 1 | METALS | Sn | 7440-31-5 | 5.71 | 100% |  | 0.007876% | 0.0015988 |  | 0 | 1 | Metals | Tin | Group 1 | Tin (Sn)
|  | CHIP | SILICON | Si | 7440-21-3 | 14 | 99.01% |  | 0.01931% | 0.00392 |  | 0 | 0.990099 | Others | Silicon | Group 9 | Silicon (Si)
|  | CHIP | METALS | Al | 7429-90-5 | 0.14 | 0.9901% |  | 0.0001931% | 3.92e-05 |  | 0 | 0.00990099 | Others | Silicon | Group 1 | Aluminium (Al)
RYR_4/A | OPTICAL COUPLER | ENCAPSULATION | EPOXY | Silica (SiO2) | 7631-86-9 | 63.4512 | 88.05% |  | 0.2172% | 0.044098584 |  | 0 | 0.8805201
|  | ENCAPSULATION | EPOXY | OTHERS | #N/A | 8.55 | 11.86% |  | 0.02927% | 0.00594225 |  | 0 | 0.1186494
|  | ENCAPSULATION | EPOXY | Sb2O3 | 1309-64-4 | 0.00285 | 0.003955% |  | 9.757e-06% | 1.98075e-06 |  | 0 | 3.95498e-05
|  | ENCAPSULATION | EPOXY | C | 7440-44-0 | 0.057 | 0.0791% |  | 0.0001951% | 3.9615e-05 |  | 0 | 0.000790996
|  | LEADFRAME | METALS | Cu | 7440-50-8 | 27.16 | 97.88% |  | 0.09299% | 0.0188762 |  | 0 | 0.9788024
|  | LEADFRAME | METALS | Fe | 7439-89-6 | 0.588 | 2.119% |  | 0.002013% | 0.00040866 |  | 0 | 0.02119057
|  | LEADFRAME | METALS | P | 7723-14-0 | 5.6e-05 | 0.0002018% |  | 1.917e-07% | 3.892e-08 |  | 0 | 2.018149e-06
|  | LEADFRAME | METALS | Zn | 7440-66-6 | 0.00014 | 0.0005045% |  | 4.793e-07% | 9.73e-08 |  | 0 | 5.045373e-06
|  | SURFACE FINISHING 1 | METALS | Sn | 7440-31-5 | 0.07 | 100% |  | 0.0002397% | 4.865e-05 |  | 0 | 1
|  | CHIP | METALS | Si | 7440-21-3 | 0.079992 | 66.22% |  | 0.0002739% | 5.559444e-05 |  | 0 | 0.6622293
|  | CHIP | METALS | GaAs | 1303-00-0 | 0.0396 | 32.78% |  | 0.0001356% | 2.7522e-05 |  | 0 | 0.3278363
|  | CHIP | METALS | Au | 7440-57-5 | 0.0012 | 0.9934% |  | 4.108e-06% | 8.34e-07 |  | 0 | 0.009934433
RYT_SC70_3/A | LF MICRO CIRCUIT | LEADFRAME | COPPER ALLOY | Cu | 7440-50-8 | 32.77569 | 94.67% |  | 0.01669% | 0.003389006346 |  | 0 | 0.9467456 | Metals | Copper Alloy | Group 1 | Copper (Cu)
|  | LEADFRAME | COPPER ALLOY | Fe | 7439-89-6 | 0.85353 | 2.465% |  | 0.0004348% | 8.8255002e-05 |  | 0 | 0.02465473 | Metals | Copper Alloy | Group 9 | Iron (Fe)
|  | LEADFRAME | COPPER ALLOY | Ag | 7440-22-4 | 0.64869 | 1.874% |  | 0.0003304% | 6.7074546e-05 |  | 0 | 0.0187378 | Metals | Copper Alloy | Group 1 | Silver (Ag)
|  | LEADFRAME | COPPER ALLOY | Zn | 7440-66-6 | 0.34141 | 0.9862% |  | 0.0001739% | 3.5301794e-05 |  | 0 | 0.009861834 | Metals | Copper Alloy | Group 1 | Zinc (Zn)
|  | SURFACE FINISHING 1 | METALS | Sn | 7440-31-5 | 1.70707 | 100% |  | 0.0008695% | 0.000176511038 |  | 0 | 1 | Metals | Tin | Group 1 | Tin (Sn)
|  | ENCAPSULATION | SILICON | Silica, vitreous | 60676-86-0 | 54.45545 | 96.37% |  | 0.02774% | 0.00563069353 |  | 0 | 0.9637462 | Others | Silicon | Group 9 | Silicon (Si)
|  | ENCAPSULATION | EPOXY | Epoxy resin (EP) | 25928-94-3 | 2.04848 | 3.625% |  | 0.001043% | 0.000211812832 |  | 0 | 0.03625376 | Polymers | Epoxy | Others | Other substances
|  | CHIP | SILICON | Si | 7440-21-3 | 3.07272 | 100% |  | 0.001565% | 0.000317719248 |  | 0 | 1 | Others | Silicon | Group 9 | Silicon (Si)
|  | DIE ATTACH | METALS | Ag | 7440-22-4 | 3.41413 | 95.24% |  | 0.001739% | 0.000353021042 |  | 0 | 0.95238 | Metals |  | Group 1 | Silver (Ag)
|  | DIE ATTACH | EPOXY | Epoxy resin (EP) | 25928-94-3 | 0.17071 | 4.762% |  | 8.695e-05% | 1.7651414e-05 |  | 0 | 0.04761998 | Polymers | Epoxy | Others | Other substances
|  | BOND WIRE | GOLD | Au | 7440-57-5 | 0.51212 | 100% |  | 0.0002609% | 5.2953208e-05 |  | 0 | 1 | Metals | Gold | Group 1 | Gold (Au)
RYT_SOT23_5/E | LF MICRO CIRCUIT | LEADFRAME | COPPER ALLOY | Cu | 7440-50-8 | 36.9905 | 97.45% |  | 0.02697% | 0.005474594 |  | 0 | 0.9745036 | Metals | Copper Alloy - Cu98Fe2 | Group 1 | Copper (Cu)
|  | LEADFRAME | COPPER ALLOY | Fe | 7439-89-6 | 0.911 | 2.4% |  | 0.0006642% | 0.000134828 |  | 0 | 0.02400002 | Metals | Copper Alloy - Cu98Fe2 | Group 1 | Other elements
|  | LEADFRAME | COPPER ALLOY | P | 7723-14-0 | 0.0113 | 0.02977% |  | 8.239e-06% | 1.6724e-06 |  | 0 | 0.0002976951 | Metals | Copper Alloy - Cu98Fe2 | Group 1 | Phosphorus (P)
|  | LEADFRAME | COPPER ALLOY | Zn | 7440-66-6 | 0.0455 | 0.1199% |  | 3.317e-05% | 6.734e-06 |  | 0 | 0.001198684 | Metals | Copper Alloy - Cu98Fe2 | Group 1 | Zinc (Zn)
|  | SURFACE FINISHING 1 | METALS | Sn | 7440-31-5 | 4.7635 | 100% |  | 0.003473% | 0.000704998 |  | 0 | 1 | Metals | Tin | Group 1 | Tin (Sn)
|  | SURFACE FINISHING 1 | METALS | Ag | 7440-22-4 | 0.3674 | 100% |  | 0.0002679% | 5.43752e-05 |  | 0 | 1 | Metals | Silver | Group 1 | Silver (Ag)
|  | ENCAPSULATION | OXIDE | Sb2O3 | 1309-64-4 | 1.3222 | 2.598% |  | 0.000964% | 0.0001956856 |  | 0 | 0.02597903 | Metals | Remaining metals | Group 1 | Antimony compounds
|  | ENCAPSULATION | EPOXY | Brominated Epoxy | 40039-93-8 | 0.7173 | 1.409% |  | 0.000523% | 0.0001061604 |  | 0 | 0.01409375 | Polymers | Epoxy | Group 3 | Tetrabromobisphenol - A (TBBA)
|  | ENCAPSULATION | SILICON | Silica, vitreous | 60676-86-0 | 36.6505 | 72.01% |  | 0.02672% | 0.005424274 |  | 0 | 0.7201213 | Others | Silicon | Group 9 | Silicon (Si)
|  | ENCAPSULATION | EPOXY | Epoxy resin (EP) | 25928-94-3 | 12.2049 | 23.98% |  | 0.008898% | 0.0018063252 |  | 0 | 0.239806 | Polymers | Epoxy | Others | Other substances
|  | CHIP | METALS | Al | 7429-90-5 | 0.0264 | 0.5987% |  | 1.925e-05% | 3.9072e-06 |  | 0 | 0.005986938 | Others | Silicon | Group 1 | Aluminium (Al)
|  | CHIP | SILICON | Si | 7440-21-3 | 4.3832 | 99.4% |  | 0.003196% | 0.0006487136 |  | 0 | 0.9940131 | Others | Silicon | Group 9 | Silicon (Si)
|  | DIE ATTACH | METALS | Ag | 7440-22-4 | 1.0973 | 75% |  | 0.0008% | 0.0001624004 |  | 0 | 0.7500342 | Metals | Silver | Group 1 | Silver (Ag)
|  | DIE ATTACH | EPOXY | Epoxy resin (EP) | 25928-94-3 | 0.3657 | 25% |  | 0.0002666% | 5.41236e-05 |  | 0 | 0.2499658 | Polymers | Epoxy | Others | Other substances
|  | BOND WIRE | GOLD | Au | 7440-57-5 | 0.1837 | 100% |  | 0.0001339% | 2.71876e-05 |  | 0 | 1 | Metals | Gold | Group 1 | Gold (Au)
RYT_SOT23_N/A | MICRO CIRCUIT | LEADFRAME | COPPER ALLOY | Cu | 7440-50-8 | 34.8903 | 93.88% |  | 0.0275% | 0.005582448 |  | 0 | 0.9388454
|  | LEADFRAME | COPPER ALLOY | Ni | 7440-02-0 | 2.27268902 | 6.115% |  | 0.001791% | 0.0003636302432 |  | 0 | 0.06115463
|  | SURFACE FINISHING 1 | METALS | Sn | 7440-31-5 | 2.139 | 100% |  | 0.001686% | 0.00034224 |  | 0 | 1
|  | ENCAPSULATION | EPOXY | Magnesium hydroxide | 1309-42-8 | 0.39 | 0.774% |  | 0.0003074% | 6.24e-05 |  | 0 | 0.007739631
|  | ENCAPSULATION | EPOXY | Silica, vitreous | 60676-86-0 | 42 | 83.35% |  | 0.0331% | 0.00672 |  | 0 | 0.8334987
|  | ENCAPSULATION | EPOXY | Epoxy resin (EP) | 25928-94-3 | 8 | 15.88% |  | 0.006305% | 0.00128 |  | 0 | 0.1587617
|  | CHIP | SILICON | Si | 7440-21-3 | 9.225 | 100% |  | 0.007271% | 0.001476 |  | 0 | 1
|  | DIE ATTACH | SILVER EPOXY | Ag | 7440-22-4 | 0.6745 | 75% |  | 0.0005316% | 0.00010792 |  | 0 | 0.7500278
|  | DIE ATTACH | SILVER EPOXY | Epoxy resin (EP) | 25928-94-3 | 0.2248 | 25% |  | 0.0001772% | 3.5968e-05 |  | 0 | 0.2499722
|  | BOND WIRE | GOLD | Au | 7440-57-5 | 0.1837 | 100% |  | 0.0001448% | 2.9392e-05 |  | 0 | 1
SNF_3/B | Cu/Te PIN Ni over Au | PIN | COPPER ALLOY | Cu | 7440-50-8 | 99.2 | 99.44% |  | 3.925% | 0.7967744 |  | 0 | 0.9944065 | Metals | Copper Alloy | Group 1 | Copper (Cu)
|  | PIN | COPPER ALLOY | P | 7723-14-0 | 0.008 | 0.008019% |  | 0.0003165% | 6.4256e-05 |  | 0 | 8.019407e-05 | Metals | Copper Alloy | Group 1 | Phosphorus (P)
|  | PIN | COPPER ALLOY | Te | 13494-80-9 | 0.55 | 0.5513% |  | 0.02176% | 0.0044176 |  | 0 | 0.005513342 | Metals | Copper Alloy | Group 1 | Tellurium
|  | SURFACE FINISHING 1 | GOLD PLATING | Au | 7440-57-5 | 0.04714286 | 100% |  | 0.001865% | 0.0003786514 |  | 0 | 1 | Metals | Gold | Group 1 | Gold (Au)
|  | SURFACE FINISHING 2 | NICKEL PLATING | Ni | 7440-02-0 | 0.1885714 | 100% |  | 0.007461% | 0.001514606 |  | 0 | 1 | Metals | Nickel | Group 1 | Nickel (Ni)
STF_1/B | CORE | HOMOGENOUS PART | FERRIC OXIDE | Fe2O3 | 1309-37-1 | 71 | 71% |  | 15.64% | 3.174268 |  | 0 | 0.71 | Metals | Remaining metals | Group 1 | Other element compounds
|  | HOMOGENOUS PART | FERRIC OXIDE | ZnO | 1314-13-2 | 8 | 8% |  | 1.762% | 0.357664 |  | 0 | 0.08 | Metals | Zinc Alloy | Group 1 | Other element compounds
|  | HOMOGENOUS PART | FERRIC OXIDE | MnO | 1344-43-0 | 21 | 21% |  | 4.625% | 0.938868 |  | 0 | 0.21 | Metals | Manganese Alloy | Group 1 | Other element compounds
TVA_947_09/F | PWB | CONDUCTOR | COPPER ALLOY | Cu | 7440-50-8 | 31.61076 | 99.92% |  | 18.69% | 3.793291 |  | 0 | 0.9992126
|  | CONDUCTOR | COPPER ALLOY | Ag | 7440-22-4 | 0.02486591 | 0.0786% |  | 0.0147% | 0.002983909 |  | 0 | 0.0007860087
|  | CONDUCTOR | COPPER ALLOY | P | 7723-14-0 | 4.321311e-05 | 0.0001366% |  | 2.554e-05% | 5.185573e-06 |  | 0 | 1.365962e-06
|  | BOND ENHANCER | SILANE | SiH4 | 7803-62-5 | 1.18522e-06 | 100% |  | 7.006e-07% | 1.422264e-07 |  | 0 | 1
|  | WOVEN GLASS | GLASS | CONTINUOUS FILAMENT FIBER GLASS | 65997-17-3 | 35.48925 | 100% |  | 20.98% | 4.25871 |  | 0 | 1
|  | EPOXY FILLER | EPOXY | Tetrabromobisphenol A | 26265-08-7 | 18.01938 | 79.71% |  | 10.65% | 2.162326 |  | 0 | 0.7971014
|  | EPOXY FILLER | EPOXY | DICYANDIAMIDE | 461-58-5 | 4.586752 | 20.29% |  | 2.711% | 0.5504102 |  | 0 | 0.2028986
|  | SOLDER MASK | EPOXY | Silica (SiO2) | 7631-86-9 | 0.1749945 | 24.48% |  | 0.1034% | 0.02099934 |  | 0 | 0.2447644
|  | SOLDER MASK | EPOXY | Barium sulfate | 7727-43-7 | 0.1806093 | 25.26% |  | 0.1068% | 0.02167311 |  | 0 | 0.2526178
|  | SOLDER MASK | EPOXY | Acrylic acid polymer | 9003-01-4 | 0.3003916 | 42.02% |  | 0.1776% | 0.03604699 |  | 0 | 0.4201571
|  | SOLDER MASK | EPOXY | Polychloro copper phthalocyanine | 1328-53-6 | 0.003743197 | 0.5236% |  | 0.002213% | 0.0004491837 |  | 0 | 0.005235602
|  | SOLDER MASK | EPOXY | 2-methyl-1-{4-methylthio}-2-morpholinopropane-1-one | 71868-10-5 | 0.04023937 | 5.628% |  | 0.02379% | 0.004828725 |  | 0 | 0.05628272
|  | SOLDER MASK | EPOXY | Kaolinite | 1332-58-7 | 0.01497279 | 2.094% |  | 0.008851% | 0.001796735 |  | 0 | 0.02094241
|  | SURFACE FINISHING 2 | ENIG | Ni | 7440-02-0 | 9.205517 | 98.18% |  | 5.442% | 1.104662 |  | 0 | 0.9818
|  | SURFACE FINISHING 2 | ENIG | P | 7723-14-0 | 0.1703538 | 1.82% |  | 0.1007% | 0.02044245 |  | 0 | 0.0182
|  | SURFACE FINISHING 1 | ENIG | Au | 7440-57-5 | 0.1781271 | 100% |  | 0.1053% | 0.02137526 |  | 0 | 1
-
-
-
-
|  | NOTES | [7 empty] | -
| 1 | WHEN MORE THAN ONE SUPPLIER IS USED FOR A COMPONENT, THE MATERIAL CONTENTS MAY DIFFER THEM BETWEEN. | [7 empty] | -
|  | IN SUCH CASES AN AVERAGE OF ALL CONSTITUENT IS REPORTED HERE. | [7 empty] | -
| 2 | IN ABSENCE OF CAS-NUMBERS, WE HAVE CHOOSEN WHAT WE CONSIDER A RELEVANT NUMBER. | [7 empty] | -

## System (hidden)
1
2
3 | This product is intended as board mounted power supply in servers, storage and storage array systems, network infrastructure equipment for switching,
signalling, transmission as well as network management for telecommunication and is utilizing the exemption for lead in solder in these applications
according to the RoHS directive 2002/95/EC, exemption 7b.
| Total of Pb (mg): | 15.12
| Total of Pb compounds (mg): | 10.63727
| Total of not RoHS exempted lead (mg) | 0
| Max concentration of lead on homogenous level, excluding lead covered by RoHS exemptions. (ppm): | 0
| Diluted concentration of lead (ppm) | 0
| Total lead or lead compounds concentration in product (ppm) | 0
| Not RoHS exempted concentration in product (ppm) | 0
| Total of As (mg): | 0
| Total of As compounds (mg): | 0.027522
| Total of Be (µg): | 0
| Total of Bi (mg): | 0.5150054
| Total of Bi compounds (mg): | 0
| Total of Cd (µg): | 0
| Total of Sb (mg): | 0
| Total of Sb compounds (mg): | 5.205894
| Total of PFOS (mg) | 0
| Total of Br compounds + mold (epoxy) (other than PBBs or PBDEs) (mg) | 2166.699
| Total of Constituent Others and Proprietary (% of total weight): | 0.06385733
| Sum of termination tin (g) | 0
Change Information
| Rev of database | Description | Date
| A | New template for ACCESS database revision A | 2009-01-09
| A 1.01 | Added TBBPA, Br and PFOS on page SUMMARY | 2009-01-12
| A 1.02 | Changed weight of i.e PbO from molecular to actual weight. | 2009-09-24
| A 1.03 | Added As and moved TBBPA into Br.