## SUMMARY
Materials declaration workbook
| PRODUCT P/N | PMC4518T WSOP 3-5.5Vin/0.75-3.63Vout,16A,58W SMD
WEIGHT
Amount | COMPONENT GROUP | TYPE |  | (G)
1 pcs. | NTV_MSF23046 | SOLDER Sn95.5Ag3.8Cu0.7 |  | 0.23
1 pcs. | REG_5 | HPC TYPE |  | 4.286
17 pcs. | REP622 | LF SMD RESISTOR |  | 0.0119
12 pcs. | RJC_0603_NP0_M | CERAMIC CAPACITOR |  | 0.156
2 pcs. | RJC_1210_X7R | LF CERAMIC CAPACITOR |  | 0.118
3 pcs. | RYN_SOT323 | LF TRANSISTOR |  | 0.02019
1 pcs. | RYT_MSOP8_T | LF MICRO CIRCUIT |  | 0.025228
2 pcs. | RYT_SO14 | LF MICRO CIRCUIT |  | 0.122
1 pcs. | SVB_1 | LABEL |  | 0.0146
6 pcs. | SXA_BOX_1 | COPPER BOXPIN |  | 0.306
1 pcs. | TVA_947_09 | PWB |  | 1.71
|  |  | SUM | 6.999918
(Weight may vary between products)
| BASED ON PRODUCT NO: | BMR 619 4518/15
| REVISION OF 131 32- | B
BASED ON MARKET NO:
RoHS substances:
| Lead (Pb) |  | Total of Pb (mg): | 0.003002132
| Lead (Pb) compounds |  | Total of Pb compounds (mg): | 0.1097644
|  |  | Max concentration of lead on homogenous level, excluding lead covered by RoHS exemptions. (ppm): | Not Detected
| Arsenic (As) |  | Total of As (mg): | Not Detected
| Beryllium (Be) |  | Total of Be (µg): | 0.0201824
| Bismuth (Bi) |  | Total of Bi (mg): | Not Detected
| Bismuth (Bi) compounds |  | Total of Bi compounds (mg): | Not Detected
| Cadmium (Cd) |  | Total of Cd (µg): | Not Detected
| Antimony (Sb) |  | Total of Sb (mg): | Not Detected
| Antimony (Sb) compounds |  | Total of Sb compounds (mg): | 2.151148
| PFOS |  | Total of PFOS (mg) | Not Detected
| Br |  | Total of Br compounds + mold (epoxy) (other than PBBs or PBDEs) (mg) | 309.2183
| Others |  | Total of Constituent Others and Proprietary (% of total weight): | 0.05448968
Note 1
WHEN MORE THAN ONE SUPPLIER IS USED FOR A COMPONENT, THE MATERIAL CONTENTS MAY DIFFER THEM BETWEEN.
IN SUCH CASES AN AVERAGE OF ALL CONSTITUENT IS REPORTED HERE.
Note 2.
IN ABSENCE OF CAS-NUMBERS, WE HAVE CHOOSEN WHAT WE CONSIDER A RELEVANT NUMBER.
#N/A
#N/A
#N/A
#N/A

## DATA
[9 empty] | Percent | Gram
| AGGREGATED DECLARATION FOR | BMR 619 4518/15 |  | DECLARED WEIGHT (G) | 6.999918 |  |  | Sum of filtered constituent | 100% | 6.999811 |  | RoHS-test
[8 empty] | Check_Sum |  | 6.999811
GROUP/REV/DATE | COMPONENT TYPE | HOMOGENEOUS MATERIAL | MATERIAL GROUP | CONSTITUENT | CAS | % of Comp Type | %_HOMO | RoHS_COMP | %of PRODUCT | weight(g) |  |  |  | Material Group | Name Of Material | Constituent Group | Name Of Constituent
[12 empty] | Sum | 0.00015515934
[12 empty] | Match | #N/A
[12 empty] | Prod | #N/A
NTV_MSF23046/A | SOLDER Sn95.5Ag3.8Cu0.7 | HOMOGENOUS PART | SnXAgYCuZ | Sn | 7440-31-5 | 95 | 95% |  | 3.121% | 0.2185 |  | 0 | 0.95 | Metals | Tin Alloy - Sn96Ag3.5Cu0.5 | Group 1 | Tin (Sn)
|  | HOMOGENOUS PART | SnXAgYCuZ | Ag | 7440-22-4 | 3 | 3% |  | 0.09857% | 0.0069 |  | 0 | 0.03 | Metals | Tin Alloy - Sn96Ag3.5Cu0.5 | Group 1 | Silver (Ag)
|  | HOMOGENOUS PART | SnXAgYCuZ | Cu | 7440-50-8 | 0.7 | 0.7% |  | 0.023% | 0.00161 |  | 0 | 0.007 | Metals | Tin Alloy - Sn96Ag3.5Cu0.5 | Group 1 | Copper (Cu)
|  | HOMOGENOUS PART | SnXAgYCuZ | OTHERS | #N/A | 1.3 | 1.3% |  | 0.04271% | 0.00299 |  | 0 | 0.013 | Metals | Tin Alloy - Sn96Ag3.5Cu0.5 | Others | Other substances
REG_5/A | HPC TYPE | CORE | FERRIC OXIDE | Iron manganese zinc oxide | 12645-49-7 | 62.5 | 100% |  | 38.27% | 2.67875 |  | 0 | 1 | Metals | Remaining metals | Group 1 | Other element compounds
|  | HOUSING | EPOXY | Epoxy resin (EP) | 25928-94-3 | 0.7 | 100% |  | 0.4286% | 0.030002 |  | 0 | 1 | Polymers | Epoxy | Others | Other substances
|  | PIN | METALS | Sn | 7440-31-5 | 2.1 | 11.6% |  | 1.286% | 0.090006 |  | 0 | 0.115958 | Metals | Tin | Group 1 | Tin (Sn)
|  | PIN | METALS | Ag | 7440-22-4 | 1.4 | 7.731% |  | 0.8572% | 0.060004 |  | 0 | 0.07730536 | Metals | Silver | Group 1 | Silver (Ag)
|  | PIN | METALS | Cu | 7440-50-8 | 14.61 | 80.67% |  | 8.946% | 0.6261846 |  | 0 | 0.8067366 | Metals | Copper | Group 1 | Copper (Cu)
|  | WIRE | METALS | Cu | 7440-50-8 | 16.8875 | 90.37% |  | 10.34% | 0.72379825 |  | 0 | 0.9036789 | Metals | Copper | Group 1 | Copper (Cu)
|  | WIRE | POLYMER | POLYIMIDE (PI) | 26298-81-7 | 1.8 | 9.632% |  | 1.102% | 0.077148 |  | 0 | 0.09632107 | Polymers | Polyimide (PI) | Others | Other substances
REP622/G | LF SMD RESISTOR | SUBSTRATE | CERAMIC | Al2O3 | 1344-28-1 | 79.71444 | 96% |  | 0.1355% | 0.00948601836 |  | 0 | 0.9599923 | Ceramics | All other types of ceramics (Remaining C) | Group 1 | Other element compounds
|  | SUBSTRATE | CERAMIC | MgO | 1309-48-4 | 2.4916 | 3.001% |  | 0.004236% | 0.0002965004 |  | 0 | 0.03000607 | Ceramics | All other types of ceramics (Remaining C) | Group 1 | Other element compounds
|  | SUBSTRATE | CERAMIC | Silica (SiO2) | 7631-86-9 | 0.6644 | 0.8001% |  | 0.001129% | 7.90636e-05 |  | 0 | 0.008001297 | Ceramics | All other types of ceramics (Remaining C) | Group 9 | Silicon (Si)
|  | SUBSTRATE | OTHERS | OTHERS | #N/A | 0.1661 | 0.2% |  | 0.0002824% | 1.97659e-05 |  | 0 | 0.002000324 | Others | All types of "other" material (Remaining O) | Others | Other substances
|  | TOP ELECTRODE | METALS | Ag | 7440-22-4 | 2.52174 | 91.41% |  | 0.004287% | 0.00030008706 |  | 0 | 0.9140859 | Metals | Silver Alloy | Group 1 | Silver (Ag)
|  | TOP ELECTRODE | METALS | Pd | 7440-05-3 | 0.0689 | 2.498% |  | 0.0001171% | 8.1991e-06 |  | 0 | 0.02497502 | Metals | Silver Alloy | Group 1 | Palladium (Pd)
|  | TOP ELECTRODE | OXIDE | PbO | 1317-36-8 | 0.05512 | 1.998% | 7(c)-I; SVHC 2012-12-19 | 9.371e-05% | 6.55928e-06 | 7(c)-I; SVHC 2012-12-19 | 6.55928e-06 | 0.01998002 | Ceramics | All types of glass | Group 1 | Lead compounds
|  | TOP ELECTRODE | OXIDE | B2O3 | 1303-86-2 | 0.02756 | 0.999% | SVHC 2012-06-18 | 4.685e-05% | 3.27964e-06 | SVHC 2012-06-18 | 3.27964e-06 | 0.00999001 | Ceramics | All types of glass | Group 1 | Other element compounds
|  | TOP ELECTRODE | OXIDE | Silica (SiO2) | 7631-86-9 | 0.057876 | 2.098% |  | 9.839e-05% | 6.887244e-06 |  | 0 | 0.02097902 | Ceramics | All types of glass | Group 9 | Silicon (Si)
|  | TOP ELECTRODE | OTHERS | OTHERS | #N/A | 0.02756 | 0.999% |  | 4.685e-05% | 3.27964e-06 |  | 0 | 0.00999001 | Ceramics | All types of glass | Others | Other substances
|  | BOTTOM ELECTRODE | METALS | Ag | 7440-22-4 | 1.04486 | 92% |  | 0.001776% | 0.00012433834 |  | 0 | 0.920006 | Metals | Silver | Group 1 | Silver (Ag)
|  | BOTTOM ELECTRODE | OXIDE | PbO | 1317-36-8 | 0.03407 | 3% | 7(c)-I; SVHC 2012-12-19 | 5.792e-05% | 4.05433e-06 | 7(c)-I; SVHC 2012-12-19 | 4.05433e-06 | 0.02999886 | Ceramics | All types of glass | Group 1 | Lead compounds
|  | BOTTOM ELECTRODE | OXIDE | B2O3 | 1303-86-2 | 0.02271 | 2% | SVHC 2012-06-18 | 3.861e-05% | 2.70249e-06 | SVHC 2012-06-18 | 2.70249e-06 | 0.0199963 | Ceramics | All types of glass | Group 1 | Other element compounds
|  | BOTTOM ELECTRODE | OXIDE | Silica (SiO2) | 7631-86-9 | 0.02271 | 2% |  | 3.861e-05% | 2.70249e-06 |  | 0 | 0.0199963 | Others | All other types of "other" material (Remaining O) | Group 9 | Silicon (Si)
|  | BOTTOM ELECTRODE | OTHERS | OTHERS | #N/A | 0.01136 | 1% |  | 1.931e-05% | 1.35184e-06 |  | 0 | 0.01000255 | Others | All types of "other" material (Remaining O) | Others | Other substances
|  | SIDE ELECTRODE | METALS | Ni | 7440-02-0 | 0.02529 | 50% |  | 4.299e-05% | 3.00951e-06 |  | 0 | 0.5 | Metals | Nickel | Group 1 | Nickel (Ni)
|  | SIDE ELECTRODE | METALS | Cr | 7440-47-3 | 0.02529 | 50% |  | 4.299e-05% | 3.00951e-06 |  | 0 | 0.5 | Metals | Chromium | Group 1 | Chromium (Cr)
|  | RESISTIVE LAYER | METALS | RuO2 | 12036-10-1 | 0.4537 | 38.5% |  | 0.0007713% | 5.39903e-05 |  | 0 | 0.3849907 | Metals | Ruthenium Alloy | Group 1 | Other element compunds
|  | RESISTIVE LAYER | METALS | PbO | 1317-36-8 | 0.3712 | 31.5% | 7(c)-I; SVHC 2012-12-19 | 0.000631% | 4.41728e-05 | 7(c)-I; SVHC 2012-12-19 | 4.41728e-05 | 0.3149847 | Metals | All types of glass | Group 1 | Lead compounds
|  | RESISTIVE LAYER | OXIDE | B2O3 | 1303-86-2 | 0.1473 | 12.5% | SVHC 2012-06-18 | 0.0002504% | 1.75287e-05 | SVHC 2012-06-18 | 1.75287e-05 | 0.1249926 | Ceramics | All types of glass | Group 1 | Other element compounds
|  | RESISTIVE LAYER | OXIDE | Silica (SiO2) | 7631-86-9 | 0.1827 | 15.5% |  | 0.0003106% | 2.17413e-05 |  | 0 | 0.1550315 | Ceramics | All types of glass | Group 9 | Silicon (Si)
|  | RESISTIVE LAYER | OTHERS | OTHERS | #N/A | 0.02357 | 2% |  | 4.007e-05% | 2.80483e-06 |  | 0 | 0.02000051 | Others | All types of "other" material (Remaining O) | Others | Other substances
|  | INNER COATING | OXIDE | PbO | 1317-36-8 | 0.462 | 49% | 7(c)-I; SVHC 2012-12-19 | 0.0007854% | 5.4978e-05 | 7(c)-I; SVHC 2012-12-19 | 5.4978e-05 | 0.4899985 | Ceramics | All types of glass | Group 1 | Lead compounds
|  | INNER COATING | OXIDE | B2O3 | 1303-86-2 | 0.1839 | 19.5% | SVHC 2012-06-18 | 0.0003126% | 2.18841e-05 | SVHC 2012-06-18 | 2.18841e-05 | 0.1950449 | Ceramics | All types of glass | Group 1 | Other element compounds
|  | INNER COATING | OXIDE | Silica (SiO2) | 7631-86-9 | 0.2781 | 29.5% |  | 0.0004728% | 3.30939e-05 |  | 0 | 0.2949537 | Others | All other types of "other" material (Remaining O) | Group 9 | Silicon (Si)
|  | INNER COATING | OTHERS | OTHERS | #N/A | 0.01886 | 2% |  | 3.206e-05% | 2.24434e-06 |  | 0 | 0.02000297 | Others | All types of "other" material (Remaining O) | Others | Other substances
|  | PROTECTIVE COATING | EPOXY | Epoxy resin (EP) | 25928-94-3 | 0.8571 | 59.4% |  | 0.001457% | 0.0001019949 |  | 0 | 0.5940368 | Polymers | Epoxy | Others | Other substances
|  | PROTECTIVE COATING | OXIDE | Silica (SiO2) | 7631-86-9 | 0.1429 | 9.904% |  | 0.0002429% | 1.70051e-05 |  | 0 | 0.09904078 | Others | All other types of "other" material (Remaining O) | Group 9 | Silicon (Si)
|  | PROTECTIVE COATING | OXIDE | Co3O4 | 1308-06-1 | 0.05714 | 3.96% |  | 9.714e-05% | 6.79966e-06 |  | 0 | 0.03960245 | Metals | Cobalt Alloy | Group 1 | Other element compounds
|  | PROTECTIVE COATING | OXIDE | Cr2O3 | 1308-38-9 | 0.05714 | 3.96% |  | 9.714e-05% | 6.79966e-06 |  | 0 | 0.03960245 | Metals | Chromium Alloy | Group 1 | Chromium Compound
|  | PROTECTIVE COATING | OXIDE | TiO2 | 1317-70-0 | 0.2857 | 19.8% |  | 0.0004857% | 3.39983e-05 |  | 0 | 0.1980123 | Ceramics | All other types of ceramics (Remaining C) | Group 1 | Other element compounds
|  | PROTECTIVE COATING | OTHERS | OTHERS | #N/A | 0.04286 | 2.971% |  | 7.286e-05% | 5.10034e-06 |  | 0 | 0.0297053 | Others | All types of "other" material (Remaining O) | Others | Other substances
|  | SURFACE FINISHING 2 | METALS | Ni | 7440-02-0 | 5.05714 | 100% |  | 0.008597% | 0.00060179966 |  | 0 | 1 | Metals | Nickel | Group 1 | Nickel (Ni)
|  | SURFACE FINISHING 1 | METALS | Sn | 7440-31-5 | 4.3971 | 100% |  | 0.007475% | 0.0005232549 |  | 0 | 1 | Metals | Tin | Group 1 | Tin (Sn)
RJC_0603_NP0_M/C | CERAMIC CAPACITOR | DIELECTRIC | CERAMIC | Zirconate, calcium (1:1) | 12013-47-7 | 69.68254 | 100% |  | 1.553% | 0.1087047624 |  | 0 | 1 | Ceramics | All other types of ceramics (Remaining C) | Group 1 | Other element compounds
|  | INNER ELECTRODE | METALS | Ni | 7440-02-0 | 1.746032 | 100% |  | 0.03891% | 0.00272380992 |  | 0 | 1 | Metals | Nickel | Group 1 | Nickel (Ni)
|  | OUTER ELECTRODE | METALS | Cu | 7440-50-8 | 24.761905 | 100% |  | 0.5518% | 0.0386285718 |  | 0 | 1 | Metals | Copper | Group 1 | Copper (Cu)
|  | SURFACE FINISHING 2 | METALS | Ni | 7440-02-0 | 1.111111 | 100% |  | 0.02476% | 0.00173333316 |  | 0 | 1 | Metals | Nickel | Group 1 | Nickel (Ni)
|  | SURFACE FINISHING 1 | METALS | Sn | 7440-31-5 | 2.698413 | 100% |  | 0.06014% | 0.00420952428 |  | 0 | 1 | Metals | Tin | Group 1 | Tin (Sn)
RJC_1210_X7R/D | LF CERAMIC CAPACITOR | DIELECTRIC | CERAMIC | Al2O3 | 1344-28-1 | 0.033 | 0.0368% |  | 0.0005563% | 3.894e-05 |  | 0 | 0.0003680325 | Ceramics | All other types of ceramics (Remaining C) | Group 1 | Other element compounds
|  | DIELECTRIC | CERAMIC | BaO | 1304-28-5 | 58.76 | 65.53% |  | 0.9905% | 0.0693368 |  | 0 | 0.6553209 | Ceramics | All types of glass | Group 1 | Other element compounds
|  | DIELECTRIC | CERAMIC | CaO | 1305-78-8 | 0.157 | 0.1751% |  | 0.002647% | 0.00018526 |  | 0 | 0.001750942 | Ceramics | All other types of ceramics (Remaining C) | Group 1 | Other element compounds
|  | DIELECTRIC | CERAMIC | MgO | 1309-48-4 | 0.098 | 0.1093% |  | 0.001652% | 0.00011564 |  | 0 | 0.001092945 | Ceramics | All other types of ceramics (Remaining C) | Group 1 | Other element compounds
|  | DIELECTRIC | CERAMIC | MnO2 | 1313-13-9 | 0.056 | 0.06245% |  | 0.000944% | 6.608e-05 |  | 0 | 0.00062454 | Ceramics | All other types of ceramics (Remaining C) | Group 1 | Manganese Alloy
|  | DIELECTRIC | CERAMIC | Sb2O3 | 1309-64-4 | 0.051 | 0.05688% |  | 0.0008597% | 6.018e-05 |  | 0 | 0.0005687775 | Ceramics | All other types of ceramics (Remaining C) | Group 1 | Antimony compounds
|  | DIELECTRIC | CERAMIC | Quartz (SiO2) | 14808-60-7 | 0.403 | 0.4494% |  | 0.006794% | 0.00047554 |  | 0 | 0.004494457 | Ceramics | All other types of ceramics (Remaining C) | Group 9 | Silicon (Si)
|  | DIELECTRIC | CERAMIC | SrO | 1314-11-0 | 0.016 | 0.01784% |  | 0.0002697% | 1.888e-05 |  | 0 | 0.00017844 | Ceramics | All types of glass | Group 1 | Other element compounds
|  | DIELECTRIC | CERAMIC | TiO2 | 1317-70-0 | 29.193 | 32.56% |  | 0.4921% | 0.03444774 |  | 0 | 0.3255749 | Ceramics | All other types of ceramics (Remaining C) | Group 1 | Other element compounds
|  | DIELECTRIC | CERAMIC | Y2O3 | 1314-36-9 | 0.79 | 0.881% |  | 0.01332% | 0.0009322 |  | 0 | 0.008810474 | Ceramics | All other types of ceramics (Remaining C) | Group 1 | Other element compounds
|  | DIELECTRIC | CERAMIC | ZnO | 1314-13-2 | 0.077 | 0.08587% |  | 0.001298% | 9.086e-05 |  | 0 | 0.0008587424 | Ceramics | All other types of ceramics (Remaining C) | Group 1 | Other element compounds
|  | DIELECTRIC | CERAMIC | ZrO2 | 1314-23-4 | 0.032 | 0.03569% |  | 0.0005394% | 3.776e-05 |  | 0 | 0.00035688 | Ceramics | All types of glass | Group 1 | Other element compounds
|  | ELECTRODE | METALS | Ni | 7440-02-0 | 3.364 | 100% |  | 0.05671% | 0.00396952 |  | 0 | 1 | Metals | Nickel | Group 1 | Nickel (Ni)
|  | TERMINATION | METALS | Cu | 7440-50-8 | 3.221 | 100% |  | 0.0543% | 0.00380078 |  | 0 | 1 | Metals | Copper | Group 1 | Copper (Cu)
|  | SURFACE FINISHING 2 | METALS | Ni | 7440-02-0 | 2.64 | 100% |  | 0.0445% | 0.0031152 |  | 0 | 1 | Metals | Nickel | Group 1 | Nickel (Ni)
|  | SURFACE FINISHING 1 | METALS | Sn | 7440-31-5 | 1.109 | 100% |  | 0.01869% | 0.00130862 |  | 0 | 1 | Metals | Tin | Group 1 | Tin (Sn)
RYN_SOT323/D | LF TRANSISTOR | ENCAPSULATION | EPOXY | Amine Compound | #N/A | 0.4098 | 0.8903% |  | 0.001182% | 8.273862e-05 |  | 0 | 0.008903412 | Polymers | Epoxy | Group 7 | Other Amines
|  | ENCAPSULATION | EPOXY | Epoxy resin (EP) | 25928-94-3 | 8.3333 | 18.11% |  | 0.02404% | 0.00168249327 |  | 0 | 0.1810512 | Polymers | Epoxy | Others | Other substances
|  | ENCAPSULATION | FLAME RETARDANT | Sb2O3 | 1309-64-4 | 0.4098 | 0.8903% |  | 0.001182% | 8.273862e-05 |  | 0 | 0.008903412 | Metals | Remaining metals | Group 1 | Antimony compounds
|  | ENCAPSULATION | FILLER | Silane | 2530-83-8 | 0.4098 | 0.8903% |  | 0.001182% | 8.273862e-05 |  | 0 | 0.008903412 | Others | Silicon | Group 9 | Silicon (Si)
|  | ENCAPSULATION | EPOXY | Brominated Epoxy | 31942-06-0 | 0.4098 | 0.8903% |  | 0.001182% | 8.273862e-05 |  | 0 | 0.008903412 | Polymers | Epoxy | Group 3 | Other halogenated aromatic compounds
|  | ENCAPSULATION | PHENOLS | Phenol resin | 108-95-2 | 3.4153 | 7.42% |  | 0.009851% | 0.00068954907 |  | 0 | 0.07420162 | Polymers | Epoxy | Others | Other substances
|  | ENCAPSULATION | OTHERS | OTHERS | #N/A | 1.0929 | 2.374% |  | 0.003152% | 0.00022065651 |  | 0 | 0.0237446 | Others | All other types of "other" material (Remaining O) | Others | Other substances
|  | ENCAPSULATION | PIGMENT | Carbon black | 1333-86-4 | 0.1366 | 0.2968% |  | 0.000394% | 2.757954e-05 |  | 0 | 0.002967804 | Metals | Remaining metals | Group 1 | Other elements
|  | ENCAPSULATION | FILLER | Quartz (SiO2) | 14808-60-7 | 31.41 | 68.24% |  | 0.0906% | 0.006341679 |  | 0 | 0.6824211 | Others | All other types of "other" material (Remaining O) | Group 9 | Silicon (Si)
|  | LEADFRAME | FE-NI ALLOY | Fe | 7439-89-6 | 23.47 | 47.19% |  | 0.06769% | 0.004738593 |  | 0 | 0.4718742 | Metals | Special Steel | Group 1 | Other elements
|  | LEADFRAME | FE-NI ALLOY | Ni | 7440-02-0 | 17.62295 | 35.43% |  | 0.05083% | 0.003558073605 |  | 0 | 0.3543168 | Metals | Special Steel | Group 1 | Nickel (Ni)
|  | LEADFRAME | FE-NI ALLOY | Cu | 7440-50-8 | 6.4208 | 12.91% |  | 0.01852% | 0.00129635952 |  | 0 | 0.1290929 | Metals | Special Steel | Group 1 | Copper (Cu)
|  | LEADFRAME | FE-NI ALLOY | Cr | 7440-47-3 | 0.1366 | 0.2746% |  | 0.000394% | 2.757954e-05 |  | 0 | 0.0027464 | Metals | Special Steel | Group 1 | Chromium (Cr)
|  | LEADFRAME | FE-NI ALLOY | Mn | 7439-96-5 | 0.4098 | 0.8239% |  | 0.001182% | 8.273862e-05 |  | 0 | 0.008239201 | Metals | Special Steel | Group 1 | Other elements
|  | LEADFRAME | FE-NI ALLOY | Ag | 7440-22-4 | 1.1885 | 2.39% |  | 0.003428% | 0.00023995815 |  | 0 | 0.02389529 | Metals | Special Steel | Group 1 | Silver (Ag)
|  | LEADFRAME | FE-NI ALLOY | Al | 7429-90-5 | 0.03978 | 0.07998% |  | 0.0001147% | 8.031582e-06 |  | 0 | 0.0007997936 | Metals | Special Steel | Group 1 | Aluminium (Al)
|  | LEADFRAME | FE-NI ALLOY | Co | 7440-48-4 | 0.2732 | 0.5493% |  | 0.000788% | 5.515908e-05 |  | 0 | 0.005492801 | Metals | Special Steel | Group 1 | Other elements
|  | LEADFRAME | FE-NI ALLOY | SILICON, GENERIC | 63148-62-9 | 0.1366 | 0.2746% |  | 0.000394% | 2.757954e-05 |  | 0 | 0.0027464 | Metals | Special Steel | Others | Other substances
|  | LEADFRAME | FE-NI ALLOY | P | 7723-14-0 | 0.0099 | 0.0199% |  | 2.855e-05% | 1.99881e-06 |  | 0 | 0.0001990437 | Metals | Special Steel | Group 1 | Phosphorus (P)
|  | LEADFRAME | FE-NI ALLOY | S | 7704-34-9 | 0.0099 | 0.0199% |  | 2.855e-05% | 1.99881e-06 |  | 0 | 0.0001990437 | Metals | Special Steel | Group 1 | Other elements
|  | LEADFRAME | FE-NI ALLOY | OTHERS | #N/A | 0.0198 | 0.03981% |  | 5.711e-05% | 3.99762e-06 |  | 0 | 0.0003980873 | Metals | Special Steel | Others | Other substances
|  | BOND WIRE | METALS | Au | 7440-57-5 | 0.1366 | 100% |  | 0.000394% | 2.757954e-05 |  | 0 | 1 | Metals | Gold | Group 1 | Gold (Au)
|  | SURFACE FINISHING 1 | METALS | Sn | 7440-31-5 | 2.8688 | 100% |  | 0.008275% | 0.00057921072 |  | 0 | 1 | Metals | Tin | Group 1 | Tin (Sn)
|  | CHIP | SILICON | Si | 7440-21-3 | 1.2295 | 100% |  | 0.003546% | 0.00024823605 |  | 0 | 1 | Others | Silicon | Group 9 | Silicon (Si)
RYT_MSOP8_T/E | LF MICRO CIRCUIT | CHIP | SILICON | Si | 7440-21-3 | 0.3989 | 100% |  | 0.001438% | 0.000100634492 |  | 0 | 1 | Others | Silicon | Group 9 | Silicon (Si)
|  | DIE ATTACH | METALS | Ag | 7440-22-4 | 1.1389 | 69% |  | 0.004105% | 0.000287321692 |  | 0 | 0.6899915 | Metals | Silver | Group 1 | Silver (Ag)
|  | DIE ATTACH | SILICON | Silica, vitreous | 60676-86-0 | 0.033 | 1.999% |  | 0.0001189% | 8.32524e-06 |  | 0 | 0.01999273 | Others | Silicon | Group 9 | Silicon (Si)
|  | DIE ATTACH | EPOXY | Epoxy resin (EP) | 25928-94-3 | 0.2476 | 15% |  | 0.0008924% | 6.2464528e-05 |  | 0 | 0.1500061 | Polymers | Epoxy | Others | Other substances
|  | DIE ATTACH | EPOXY | Proprietary Resin | #N/A | 0.1651 | 10% |  | 0.000595% | 4.1651428e-05 |  | 0 | 0.1000242 | Polymers | Epoxy
|  | DIE ATTACH | EPOXY | Proprietary Material | #N/A | 0.066 | 3.999% |  | 0.0002379% | 1.665048e-05 |  | 0 | 0.03998546 | Polymers | Epoxy
|  | BOND WIRE | METALS | Au | 7440-57-5 | 1.23616 | 99.98% |  | 0.004455% | 0.0003118584448 |  | 0 | 0.9998059 | Metals | Gold Alloy | Group 1 | Gold (Au)
|  | BOND WIRE | METALS | Be | 7440-41-7 | 8e-05 | 0.00647% |  | 2.883e-07% | 2.01824e-08 |  | 0 | 6.470398e-05 | Metals | Gold Alloy | Group 1 | Beryllium (Be)
|  | BOND WIRE | METALS | Ca | 7440-70-2 | 8e-05 | 0.00647% |  | 2.883e-07% | 2.01824e-08 |  | 0 | 6.470398e-05 | Metals | Gold Alloy | Group 1 | Other elements
|  | BOND WIRE | METALS | Ag | 7440-22-4 | 8e-05 | 0.00647% |  | 2.883e-07% | 2.01824e-08 |  | 0 | 6.470398e-05 | Metals | Gold Alloy | Group 1 | Silver (Ag)
|  | LEADFRAME | METALS | Cu | 7440-50-8 | 38.7866 | 97.43% |  | 0.1398% | 0.009785083448 |  | 0 | 0.9742513 | Metals | Copper Alloy - Cu98Fe2 | Group 1 | Copper (Cu)
|  | LEADFRAME | METALS | Fe | 7439-89-6 | 0.9555 | 2.4% |  | 0.003444% | 0.00024105354 |  | 0 | 0.02400048 | Metals | Copper Alloy - Cu98Fe2 | Group 1 | Other elements
|  | LEADFRAME | METALS | Pb | 7439-92-1 | 0.0119 | 0.02989% |  | 4.289e-05% | 3.002132e-06 |  | 0 | 0.0002989071 | Metals | Copper Alloy - Cu98Fe2 | Group 1 | Lead (Pb)
|  | LEADFRAME | METALS | P | 7723-14-0 | 0.006 | 0.01507% |  | 2.162e-05% | 1.51368e-06 |  | 0 | 0.0001507095 | Metals | Copper Alloy - Cu98Fe2 | Group 1 | Phosphorus (P)
|  | LEADFRAME | METALS | Sn | 7440-31-5 | 0.0119 | 0.02989% |  | 4.289e-05% | 3.002132e-06 |  | 0 | 0.0002989071 | Metals | Copper Alloy - Cu98Fe2 | Group 1 | Tin (Sn)
|  | LEADFRAME | METALS | Zn | 7440-66-6 | 0.0398 | 0.09997% |  | 0.0001434% | 1.0040744e-05 |  | 0 | 0.0009997061 | Metals | Copper Alloy - Cu98Fe2 | Group 1 | Zinc (Zn)
|  | SURFACE FINISHING 1 | METALS | Au | 7440-57-5 | 0.0199 | 100% |  | 7.172e-05% | 5.020372e-06 |  | 0 | 1 | Metals | Gold | Group 1 | Gold (Au)
|  | SURFACE FINISHING 2 | METALS | Ni | 7440-02-0 | 0.7166 | 100% |  | 0.002583% | 0.000180783848 |  | 0 | 1 | Metals | Nickel | Group 1 | Nickel (Ni)
|  | SURFACE FINISHING 3 | METALS | Pd | 7440-05-3 | 0.0597 | 100% |  | 0.0002152% | 1.5061116e-05 |  | 0 | 1 | Metals | Palladium | Group 1 | Palladium (Pd)
|  | ENCAPSULATION | PIGMENT | Carbon black | 1333-86-4 | 0.1178 | 0.21% |  | 0.0004246% | 2.9718584e-05 |  | 0 | 0.00209959 | Metals | Remaining metals | Group 1 | Other elements
|  | ENCAPSULATION | SILICON | Silica, vitreous | 60676-86-0 | 47.5836 | 84.81% |  | 0.1715% | 0.01200439 |  | 0 | 0.8480988 | Others | Silicon | Group 9 | Silicon (Si)
|  | ENCAPSULATION | FLAME RETARDANT | Metal Hydroxide | #N/A | 2.9175 | 5.2% |  | 0.01051% | 0.0007360269 |  | 0 | 0.0519996 | Metals | Remaining metals | Group 1 | Other element compounds
|  | ENCAPSULATION | EPOXY | Proprietary Hardener | #N/A | 2.0086 | 3.58% |  | 0.007239% | 0.000506729608 |  | 0 | 0.03579997 | Polymers | Epoxy
|  | ENCAPSULATION | EPOXY | Catalyst Mold Release Adhesion Agent | #N/A | 0.5611 | 1% |  | 0.002022% | 0.000141554308 |  | 0 | 0.01000068 | Polymers | Epoxy
|  | ENCAPSULATION | EPOXY | Biphenyl Epoxy | #N/A | 0.8753 | 1.56% |  | 0.003155% | 0.000220820684 |  | 0 | 0.01560077 | Polymers | Epoxy | Others | Other substances
|  | ENCAPSULATION | EPOXY | Epoxy resin (EP) | 25928-94-3 | 2.0423 | 3.64% |  | 0.007361% | 0.000515231444 |  | 0 | 0.03640061 | Polymers | Epoxy | Others | Other substances
RYT_SO14/B | LF MICRO CIRCUIT | CHIP | SILICON | Si | 7440-21-3 | 0.6129 | 100% |  | 0.01068% | 0.000747738 |  | 0 | 1 | Others | Silicon | Group 9 | Silicon (Si)
|  | DIE ATTACH | METALS | Ag | 7440-22-4 | 0.411523 | 75.81% |  | 0.007172% | 0.00050205806 |  | 0 | 0.7580647 | Metals | Silver | Group 1 | Silver (Ag)
|  | DIE ATTACH | EPOXY | Epoxy resin (EP) | 25928-94-3 | 0.131337 | 24.19% |  | 0.002289% | 0.00016023114 |  | 0 | 0.2419353 | Polymers | Epoxy | Others | Other substances
|  | BOND WIRE | METALS | Au | 7440-57-5 | 0.24516 | 100% |  | 0.004273% | 0.0002990952 |  | 0 | 1 | Metals | Gold | Group 1 | Gold (Au)
|  | LEADFRAME | COPPER ALLOY | Cu | 7440-50-8 | 41.686382 | 97.56% |  | 0.7265% | 0.05085738604 |  | 0 | 0.9756148 | Metals | Copper Alloy - Cu98Fe2 | Group 1 | Copper (Cu)
|  | LEADFRAME | COPPER ALLOY | Fe | 7439-89-6 | 1.006917 | 2.357% |  | 0.01755% | 0.00122843874 |  | 0 | 0.02356556 | Metals | Copper Alloy - Cu98Fe2 | Group 1 | Other elements
|  | LEADFRAME | COPPER ALLOY | P | 7723-14-0 | 0.035023 | 0.08197% |  | 0.0006104% | 4.272806e-05 |  | 0 | 0.0008196671 | Metals | Copper Alloy - Cu98Fe2 | Group 1 | Phosphorus (P)
|  | SURFACE FINISHING 1 | METALS | Au | 7440-57-5 | 0.0087558 | 100% |  | 0.0001526% | 1.0682076e-05 |  | 0 | 1 | Metals | Gold | Group 1 | Gold (Au)
|  | SURFACE FINISHING 2 | METALS | Ni | 7440-02-0 | 1.05945 | 100% |  | 0.01846% | 0.001292529 |  | 0 | 1 | Metals | Nickel | Group 1 | Nickel (Ni)
|  | SURFACE FINISHING 3 | METALS | Pd | 7440-05-3 | 0.01751 | 100% |  | 0.0003052% | 2.13622e-05 |  | 0 | 1 | Metals | Palladium | Group 1 | Palladium (Pd)
|  | ENCAPSULATION | SILICON | SILICON, GENERIC | 63148-62-9 | 39.44488 | 72% |  | 0.6875% | 0.0481227536 |  | 0 | 0.7199936 | Others | Silicon | Group 9 | Silicon (Si)
|  | ENCAPSULATION | FLAME RETARDANT | Sb2O3 | 1309-64-4 | 1.64609 | 3.005% |  | 0.02869% | 0.0020082298 |  | 0 | 0.03004634 | Metals | Remaining metals | Group 1 | Antimony compounds
|  | ENCAPSULATION | EPOXY | Epoxy resin (EP) | 25928-94-3 | 12.871027 | 23.49% |  | 0.2243% | 0.01570265294 |  | 0 | 0.2349369 | Polymers | Epoxy | Others | Other substances
|  | ENCAPSULATION | FLAME RETARDANT | Bromine (Br) | 10097-32-2 | 0.823045 | 1.502% |  | 0.01434% | 0.0010041149 |  | 0 | 0.01502317 | Others | All other types of "other" material (Remaining O) | Group 1 | Bromine (Br)
SVB_1/C | LABEL | GLUE | ACRYLIC POLYMER | Acrylic acid polymer | 9003-01-4 | 38.7 | 38.7% |  | 0.08072% | 0.0056502 |  | 0 | 0.387 | Polymers | Acrylate Resin (AR) | Others | Other substances
|  | LABEL | POLYIMIDE (PI) | POLYIMIDE (PI) | 26298-81-7 | 61.3 | 61.3% |  | 0.1279% | 0.0089498 |  | 0 | 0.613 | Polymers | Polyimide (PI) | Others | Other substances
SXA_BOX_1/C | COPPER BOXPIN | HOMOGENOUS PART | COPPER ALLOY | Cu | 7440-50-8 | 99.12996 | 100% |  | 4.333% | 0.3033377 |  | 0 | 1 | Metals | Copper(Cu) - Cu-ETP (EN 1652 CW004A) | Group 1 | Copper (Cu)
|  | SURFACE FINISHING 1 | GOLD PLATING | Au | 7440-57-5 | 0.1155416 | 100% |  | 0.005051% | 0.0003535574 |  | 0 | 1 | Metals | Gold | Group 1 | Gold (Au)
|  | SURFACE FINISHING 2 | NICKEL PLATING | Ni | 7440-02-0 | 0.7544137 | 100% |  | 0.03298% | 0.002308506 |  | 0 | 1 | Metals | Nickel | Group 1 | Nickel (Ni)
TVA_947_09/F | PWB | CONDUCTOR | COPPER ALLOY | Cu | 7440-50-8 | 31.61076 | 99.92% |  | 7.722% | 0.540544 |  | 0 | 0.9992126
|  | CONDUCTOR | COPPER ALLOY | Ag | 7440-22-4 | 0.02486591 | 0.0786% |  | 0.006074% | 0.0004252071 |  | 0 | 0.0007860087
|  | CONDUCTOR | COPPER ALLOY | P | 7723-14-0 | 4.321311e-05 | 0.0001366% |  | 1.056e-05% | 7.389442e-07 |  | 0 | 1.365962e-06
|  | BOND ENHANCER | SILANE | SiH4 | 7803-62-5 | 1.18522e-06 | 100% |  | 2.895e-07% | 2.026726e-08 |  | 0 | 1
|  | WOVEN GLASS | GLASS | CONTINUOUS FILAMENT FIBER GLASS | 65997-17-3 | 35.48925 | 100% |  | 8.67% | 0.6068662 |  | 0 | 1
|  | EPOXY FILLER | EPOXY | Tetrabromobisphenol A | 26265-08-7 | 18.01938 | 79.71% |  | 4.402% | 0.3081314 |  | 0 | 0.7971014
|  | EPOXY FILLER | EPOXY | DICYANDIAMIDE | 461-58-5 | 4.586752 | 20.29% |  | 1.12% | 0.07843345 |  | 0 | 0.2028986
|  | SOLDER MASK | EPOXY | Silica (SiO2) | 7631-86-9 | 0.1749945 | 24.48% |  | 0.04275% | 0.002992406 |  | 0 | 0.2447644
|  | SOLDER MASK | EPOXY | Barium sulfate | 7727-43-7 | 0.1806093 | 25.26% |  | 0.04412% | 0.003088419 |  | 0 | 0.2526178
|  | SOLDER MASK | EPOXY | Acrylic acid polymer | 9003-01-4 | 0.3003916 | 42.02% |  | 0.07338% | 0.005136696 |  | 0 | 0.4201571
|  | SOLDER MASK | EPOXY | Polychloro copper phthalocyanine | 1328-53-6 | 0.003743197 | 0.5236% |  | 0.0009144% | 6.400867e-05 |  | 0 | 0.005235602
|  | SOLDER MASK | EPOXY | 2-methyl-1-{4-methylthio}-2-morpholinopropane-1-one | 71868-10-5 | 0.04023937 | 5.628% |  | 0.00983% | 0.0006880933 |  | 0 | 0.05628272
|  | SOLDER MASK | EPOXY | Kaolinite | 1332-58-7 | 0.01497279 | 2.094% |  | 0.003658% | 0.0002560347 |  | 0 | 0.02094241
|  | SURFACE FINISHING 2 | ENIG | Ni | 7440-02-0 | 9.205517 | 98.18% |  | 2.249% | 0.1574143 |  | 0 | 0.9818
|  | SURFACE FINISHING 2 | ENIG | P | 7723-14-0 | 0.1703538 | 1.82% |  | 0.04162% | 0.002913049 |  | 0 | 0.0182
|  | SURFACE FINISHING 1 | ENIG | Au | 7440-57-5 | 0.1781271 | 100% |  | 0.04351% | 0.003045974 |  | 0 | 1
-
-
-
-
|  | NOTES | [7 empty] | -
| 1 | WHEN MORE THAN ONE SUPPLIER IS USED FOR A COMPONENT, THE MATERIAL CONTENTS MAY DIFFER THEM BETWEEN. | [7 empty] | -
|  | IN SUCH CASES AN AVERAGE OF ALL CONSTITUENT IS REPORTED HERE. | [7 empty] | -
| 2 | IN ABSENCE OF CAS-NUMBERS, WE HAVE CHOOSEN WHAT WE CONSIDER A RELEVANT NUMBER. | [7 empty] | -

## System (hidden)
1
2
3 | This product is intended as board mounted power supply in servers, storage and storage array systems, network infrastructure equipment for switching,
signalling, transmission as well as network management for telecommunication and is utilizing the exemption for lead in solder in these applications
according to the RoHS directive 2002/95/EC, exemption 7b.
| Total of Pb (mg): | 0.003002132
| Total of Pb compounds (mg): | 0.1097644
| Total of not RoHS exempted lead (mg) | 0
| Max concentration of lead on homogenous level, excluding lead covered by RoHS exemptions. (ppm): | 0
| Diluted concentration of lead (ppm) | 0
| Total lead or lead compounds concentration in product (ppm) | 0
| Not RoHS exempted concentration in product (ppm) | 0
| Total of As (mg): | 0
| Total of As compounds (mg): | 0
| Total of Be (µg): | 0.0201824
| Total of Bi (mg): | 0
| Total of Bi compounds (mg): | 0
| Total of Cd (µg): | 0
| Total of Sb (mg): | 0
| Total of Sb compounds (mg): | 2.151148
| Total of PFOS (mg) | 0
| Total of Br compounds + mold (epoxy) (other than PBBs or PBDEs) (mg) | 309.2183
| Total of Constituent Others and Proprietary (% of total weight): | 0.05448968
| Sum of termination tin (g) | 0
Change Information
| Rev of database | Description | Date
| A | New template for ACCESS database revision A | 2009-01-09
| A 1.01 | Added TBBPA, Br and PFOS on page SUMMARY | 2009-01-12
| A 1.02 | Changed weight of i.e PbO from molecular to actual weight. | 2009-09-24
| A 1.03 | Added As and moved TBBPA into Br.