## SUMMARY
Materials declaration workbook
| PRODUCT P/N | PKR4211A SI 48Vin/5Vout,3A,15W
WEIGHT
Amount | COMPONENT GROUP | TYPE |  | (G)
0.2901 G | MSF_2 | SOLDER Sn95.5Ag3.8Cu0.7 |  | 0.2901
1 pcs. | REG_1 | COIL AROUND BOBBIN, NO PIN |  | 0.1954
1 pcs. | REG_3 | INDUCTOR |  | 0.4353
1 pcs. | REG_8 | LF COIL AROUND BOBBIN |  | 2.2817
41 pcs. | REP622 | LF SMD RESISTOR |  | 0.09734
4 pcs. | REP635 | LF SMD RESISTOR |  | 0.023497
1 pcs. | REZ_1M | LF THERMISTOR |  | 0.0047
1 pcs. | RJC_0603_NP0_X | CERAMIC CAPACITOR |  | 0.006
8 pcs. | RJC_0603_X7R | LF CERAMIC CAPACITOR |  | 0.04
1 pcs. | RJC_0805_NP0_X | CERAMIC CAPACITOR |  | 0.012
1 pcs. | RJC_0805_X7R_M | LF CERAMIC CAPACITOR |  | 0.069
2 pcs. | RJC_1206_X7R | LF CERAMIC CAPACITOR |  | 0.05
2 pcs. | RJC_1210_X7R | LF CERAMIC CAPACITOR |  | 0.118
1 pcs. | RJE | LF TANTALUM CAPACITOR |  | 0.534
1 pcs. | RKZ_DO213AB | LF DIODE |  | 0.116
1 pcs. | RKZ_DO214 | LF DIODE |  | 0.2218
1 pcs. | RKZ_SOD323 | LF-DIODE |  | 0.00464
1 pcs. | ROP_TSSOP14 | LF ASIC |  | 0.054169
2 pcs. | RYN_SOT23 | LF TRANSISTOR |  | 0.0174
3 pcs. | RYN_SOT323 | LF TRANSISTOR |  | 0.02022
1 pcs. | RYN_SOT323_I | LF TRANSISTOR |  | 0.00636
1 pcs. | RYN_TSOP6 | LF TRANSISTOR |  | 0.014
1 pcs. | SVB_1 | LABEL |  | 0.0146
1 pcs. | TVA_947_09 | PWB |  | 5.15
|  |  | SUM | 9.776226
(Weight may vary between products)
| BASED ON PRODUCT NO: | BMR 640 1411/14
| REVISION OF 131 32- | D
BASED ON MARKET NO:
RoHS substances:
| Lead (Pb) |  | Total of Pb (mg): | 2.542937
| Lead (Pb) compounds |  | Total of Pb compounds (mg): | 1.004852
|  |  | Max concentration of lead on homogenous level, excluding lead covered by RoHS exemptions. (ppm): | Not Detected
| Arsenic (As) |  | Total of As (mg): | Not Detected
| Beryllium (Be) |  | Total of Be (µg): | 0.02320514
| Bismuth (Bi) |  | Total of Bi (mg): | 0.4873519
| Bismuth (Bi) compounds |  | Total of Bi compounds (mg): | Not Detected
| Cadmium (Cd) |  | Total of Cd (µg): | Not Detected
| Antimony (Sb) |  | Total of Sb (mg): | Not Detected
| Antimony (Sb) compounds |  | Total of Sb compounds (mg): | 9.49479
| PFOS |  | Total of PFOS (mg) | Not Detected
| Br |  | Total of Br compounds + mold (epoxy) (other than PBBs or PBDEs) (mg) | 934.8642
| Others |  | Total of Constituent Others and Proprietary (% of total weight): | 0.09489652
Note 1
WHEN MORE THAN ONE SUPPLIER IS USED FOR A COMPONENT, THE MATERIAL CONTENTS MAY DIFFER THEM BETWEEN.
IN SUCH CASES AN AVERAGE OF ALL CONSTITUENT IS REPORTED HERE.
Note 2.
IN ABSENCE OF CAS-NUMBERS, WE HAVE CHOOSEN WHAT WE CONSIDER A RELEVANT NUMBER.
#N/A
#N/A
#N/A
#N/A

## DATA
[9 empty] | Percent | Gram
| AGGREGATED DECLARATION FOR | BMR 640 1411/14 |  | DECLARED WEIGHT (G) | 9.776226 |  |  | Sum of filtered constituent | 100% | 9.776464 |  | RoHS-test
[8 empty] | Check_Sum |  | 9.776464
GROUP/REV/DATE | COMPONENT TYPE | HOMOGENEOUS MATERIAL | MATERIAL GROUP | CONSTITUENT | CAS | % of Comp Type | %_HOMO | RoHS_COMP | %of PRODUCT | weight(g) |  |  |  | Material Group | Name Of Material | Constituent Group | Name Of Constituent
[12 empty] | Sum | 0.003547789
[12 empty] | Match | #N/A
[12 empty] | Prod | #N/A
MSF_2/A | SOLDER Sn95.5Ag3.8Cu0.7 | HOMOGENOUS PART | SOLDER | Sn | 7440-31-5 | 95.5 | 95.5% |  | 2.834% | 0.2770455 |  | 0 | 0.955 | Metals | Tin Alloy - Sn96Ag3.5Cu0.5 | Group 1 | Tin (Sn)
|  | HOMOGENOUS PART | SOLDER | Ag | 7440-22-4 | 3.8 | 3.8% |  | 0.1128% | 0.0110238 |  | 0 | 0.038 | Metals | Tin Alloy - Sn96Ag3.5Cu0.5 | Group 1 | Silver (Ag)
|  | HOMOGENOUS PART | SOLDER | Cu | 7440-50-8 | 0.7 | 0.7% |  | 0.02077% | 0.0020307 |  | 0 | 0.007 | Metals | Tin Alloy - Sn96Ag3.5Cu0.5 | Group 1 | Copper (Cu)
REG_1/C | COIL AROUND BOBBIN, NO PIN | CORE | FERRIC OXIDE | NiO | 1313-99-1 | 5.3 | 10.6% |  | 0.1059% | 0.0103562 |  | 0 | 0.106 | Metals | Nickel Alloy | Group 1 | Nickel compounds
|  | CORE | FERRIC OXIDE | ZnO | 1314-13-2 | 9.95 | 19.9% |  | 0.1989% | 0.0194423 |  | 0 | 0.199 | Metals | Zinc Alloy | Group 1 | Other element compounds
|  | CORE | FERRIC OXIDE | CuO | 1317-38-0 | 2 | 4% |  | 0.03997% | 0.003908 |  | 0 | 0.04 | Metals | Copper Alloy | Group 1 | Copper compounds
|  | CORE | FERRIC OXIDE | Fe2O3 | 1309-37-1 | 32.75 | 65.5% |  | 0.6546% | 0.0639935 |  | 0 | 0.655 | Metals | Remaining metals | Group 1 | Other element compounds
|  | WIRE | METALS | Cu | 7440-50-8 | 35.7864 | 97% |  | 0.7153% | 0.0699266256 |  | 0 | 0.9699999 | Metals | Copper | Group 1 | Copper (Cu)
|  | WIRE | POLYMER | POLYURETHANE (PUR) | 9009-54-5 | 1.1068 | 3% |  | 0.02212% | 0.0021626872 |  | 0 | 0.03000011 | Polymers | Polyurethane (PUR) | Others | Other substances
|  | SUBSTRATE | METALS | Cu | 7440-50-8 | 0.3845 | 4.5% |  | 0.007685% | 0.000751313 |  | 0 | 0.04500392 | Metals | Copper | Group 1 | Copper (Cu)
|  | SUBSTRATE | CERAMIC | Al2O3 | 1344-28-1 | 8.1592 | 95.5% |  | 0.1631% | 0.0159430768 |  | 0 | 0.9549961 | Ceramics | All other types of ceramics (Remaining C) | Group 1 | Other element compounds
|  | SOLDER JOINT | TIN ALLOY | Sn | 7440-31-5 | 4.3806 | 96% |  | 0.08756% | 0.0085596924 |  | 0 | 0.9600053 | Metals | Tin Alloy - Sn96Ag3.5Cu0.5 | Group 1 | Tin (Sn)
|  | SOLDER JOINT | TIN ALLOY | Ag | 7440-22-4 | 0.1825 | 3.999% |  | 0.003648% | 0.000356605 |  | 0 | 0.03999474 | Metals | Tin Alloy - Sn96Ag3.5Cu0.5 | Group 1 | Silver (Ag)
REG_3/E | INDUCTOR | CORE | FERRIC OXIDE | Fe2O3 | 1309-37-1 | 18.64096 | 66.6% |  | 0.83% | 0.08114409 |  | 0 | 0.666 | Metals | Remaining metals | Group 1 | Other element compounds
|  | CORE | FERRIC OXIDE | ZnO | 1314-13-2 | 5.317991 | 19% |  | 0.2368% | 0.02314921 |  | 0 | 0.19 | Metals | Zinc Alloy | Group 1 | Other element compounds
|  | CORE | FERRIC OXIDE | NiO | 1313-99-1 | 2.798943 | 10% |  | 0.1246% | 0.0121838 |  | 0 | 0.1 | Metals | Nickel Alloy | Group 1 | Nickel compounds
|  | CORE | FERRIC OXIDE | CuO | 1317-38-0 | 1.119577 | 4% |  | 0.04985% | 0.004873519 |  | 0 | 0.04 | Metals | Copper Alloy | Group 1 | Copper compounds
|  | CORE | METALS | Bi | 7440-69-9 | 0.1119577 | 0.4% |  | 0.004985% | 0.0004873519 |  | 0 | 0.004 | Metals | Remaining metals | Group 1 | Bismuth (Bi)
|  | TERMINATION | BRASS | Cu | 7440-50-8 | 3.874981 | 66.4% |  | 0.1725% | 0.01686779 |  | 0 | 0.664 | Metals | Copper Alloy - Brass - Cu67Zn33 | Group 1 | Copper (Cu)
|  | TERMINATION | BRASS | Zn | 7440-66-6 | 2.089877 | 33.6% |  | 0.09305% | 0.009097235 |  | 0 | 0.336 | Metals | Copper Alloy - Brass - Cu67Zn33 | Group 1 | Zinc (Zn)
|  | SURFACE FINISHING 2 | METALS | Ni | 7440-02-0 | 0.04353911 | 100% |  | 0.001939% | 0.0001895257 |  | 0 | 1 | Metals | Copper Alloy - Brass - Cu67Zn33 | Group 1 | Nickel (Ni)
|  | SURFACE FINISHING 1 | METALS | Sn | 7440-31-5 | 0.2114757 | 100% |  | 0.009416% | 0.0009205536 |  | 0 | 1 | Metals | Copper Alloy - Brass - Cu67Zn33 | Group 1 | Tin (Sn)
|  | SOLDER JOINT | SnXAgYCuZ | Sn | 7440-31-5 | 7.684875 | 93.5% |  | 0.3422% | 0.03345226 |  | 0 | 0.935 | Metals | Tin Alloy - Sn96Ag3.5Cu0.5 | Group 1 | Tin (Sn)
|  | SOLDER JOINT | SnXAgYCuZ | Ag | 7440-22-4 | 0.2465735 | 3% |  | 0.01098% | 0.001073335 |  | 0 | 0.03 | Metals | Tin Alloy - Sn96Ag3.5Cu0.5 | Group 1 | Silver (Ag)
|  | SOLDER JOINT | SnXAgYCuZ | Cu | 7440-50-8 | 0.04109559 | 0.5% |  | 0.00183% | 0.0001788891 |  | 0 | 0.005 | Metals | Tin Alloy - Sn96Ag3.5Cu0.5 | Group 1 | Copper (Cu)
|  | SOLDER JOINT | SnXAgYCuZ | OTHERS | #N/A | 0.2465735 | 3% |  | 0.01098% | 0.001073335 |  | 0 | 0.03 | Metals | Tin Alloy - Sn96Ag3.5Cu0.5 | Others | Other substances
|  | BOND | EPOXY | Epoxy resin (EP) | 25928-94-3 | 0.482 | 100% |  | 0.02146% | 0.002098146 |  | 0 | 1 | Polymers | Epoxy | Others | Other substances
|  | WIRE | METALS | Cu | 7440-50-8 | 12.16874 | 91.3% |  | 0.5418% | 0.05297051 |  | 0 | 0.913 | Metals | Copper Alloy | Group 1 | Copper (Cu)
|  | WIRE | POLYMER | OTHERS | #N/A | 1.159562 | 8.7% |  | 0.05163% | 0.005047573 |  | 0 | 0.087 | Metals | Copper Alloy | Others | Other substances
|  | CORE | FERRIC OXIDE | Fe2O3 | 1309-37-1 | 28.88242 | 66% |  | 1.286% | 0.1257252 |  | 0 | 0.66 | Metals | Remaining metals | Group 1 | Other element compounds
|  | CORE | FERRIC OXIDE | ZnO | 1314-13-2 | 8.752249 | 20% |  | 0.3897% | 0.03809854 |  | 0 | 0.2 | Metals | Zinc Alloy | Group 1 | Other element compounds
|  | CORE | FERRIC OXIDE | NiO | 1313-99-1 | 4.376125 | 10% |  | 0.1949% | 0.01904927 |  | 0 | 0.1 | Metals | Nickel Alloy | Group 1 | Nickel compounds
|  | CORE | FERRIC OXIDE | CuO | 1317-38-0 | 1.75045 | 4% |  | 0.07794% | 0.007619708 |  | 0 | 0.04 | Metals | Copper Alloy | Group 1 | Copper compounds
REG_8/D | LF COIL AROUND BOBBIN | CORE | FERRIC OXIDE | Fe2O3 | 1309-37-1 | 53.3916 | 70% |  | 12.46% | 1.218236 |  | 0 | 0.7000001 | Metals | Remaining metals | Group 1 | Other element compounds
|  | CORE | FERRIC OXIDE | Mn3O4 | 1317-35-7 | 18.3057 | 24% |  | 4.272% | 0.4176811569 |  | 0 | 0.2400002 | Metals | Manganese Alloy | Group 1 | Other element compounds
|  | CORE | FERRIC OXIDE | ZnO | 1314-13-2 | 4.5764 | 6% |  | 1.068% | 0.1044197188 |  | 0 | 0.05999971 | Metals | Zinc Alloy | Group 1 | Other element compounds
|  | BOBBIN | POLYMER | LIQUID CRYSTAL POLYMER (LCP) | 90967-43-4 | 7.1189 | 100% |  | 1.661% | 0.1624319413 |  | 0 | 1 | Polymers | Liquid crystalline polymers (LCP) | Others | Other substances
|  | PIN | COPPER ALLOY | Cu | 7440-50-8 | 1.4272 | 93.56% |  | 0.3331% | 0.0325644224 |  | 0 | 0.9356001 | Metals | Copper Alloy - Tin bronze / Phosphorous bronze - C | Group 1 | Copper (Cu)
|  | PIN | COPPER ALLOY | P | 7723-14-0 | 0.002898 | 0.19% |  | 0.0006764% | 6.6123666e-05 |  | 0 | 0.001899782 | Metals | Copper Alloy - Tin bronze / Phosphorous bronze - C | Group 1 | Phosphorus (P)
|  | PIN | COPPER ALLOY | Sn | 7440-31-5 | 0.09534 | 6.25% |  | 0.02225% | 0.00217537278 |  | 0 | 0.06250008 | Metals | Copper Alloy - Tin bronze / Phosphorous bronze - C | Group 1 | Tin (Sn)
|  | PIN | METALS | Ni | 7440-02-0 | 0.0005085 | 0.03333% |  | 0.0001187% | 1.16024445e-05 |  | 0 | 0.0003333469 | Metals | Copper Alloy - Tin bronze / Phosphorous bronze - C | Group 1 | Nickel (Ni)
|  | PIN | METALS | Sn | 7440-31-5 | 0.0102 | 0.6687% |  | 0.002381% | 0.0002327334 |  | 0 | 0.006686604 | Metals | Copper Alloy - Tin bronze / Phosphorous bronze - C | Group 1 | Tin (Sn)
|  | WIRE | METALS | Cu | 7440-50-8 | 12.8903 | 97.5% |  | 3.009% | 0.2941179751 |  | 0 | 0.975 | Metals | Copper | Group 1 | Copper (Cu)
|  | WIRE | POLYMER | POLYIMIDE (PI) | 26298-81-7 | 0.3173 | 2.4% |  | 0.07406% | 0.0072398341 |  | 0 | 0.02400002 | Polymers | Polyimide (PI) | Others | Other substances
|  | WIRE | OIL | Hydrocarbon oils | 8020-83-5 | 0.01322 | 0.09999% |  | 0.003085% | 0.00030164074 |  | 0 | 0.000999938 | Oils | Oils | Group 1 | Other element compounds
|  | SOLDER JOINT | SnXAgYCuZ | Sn | 7440-31-5 | 1.4645 | 96% |  | 0.3418% | 0.0334154965 |  | 0 | 0.9600131 | Metals | Tin Alloy - Sn96Ag3.5Cu0.5 | Group 1 | Tin (Sn)
|  | SOLDER JOINT | SnXAgYCuZ | Ag | 7440-22-4 | 0.061 | 3.999% |  | 0.01424% | 0.001391837 |  | 0 | 0.03998689 | Metals | Tin Alloy - Sn96Ag3.5Cu0.5 | Group 1 | Silver (Ag)
|  | GLUE | EPOXY | Epoxy resin (EP) | 25928-94-3 | 0.08644 | 50% |  | 0.02017% | 0.00197230148 |  | 0 | 0.4999798 | Polymers | Epoxy | Others | Other substances
|  | GLUE | OXIDE | CaCO3 | 471-34-1 | 0.05187 | 30% |  | 0.01211% | 0.00118351779 |  | 0 | 0.3000226 | Metals | Remaining metals | Group 1 | Other element compounds
|  | GLUE | OTHERS | Talc | 14807-96-6 | 0.01383 | 7.999% |  | 0.003228% | 0.00031555911 |  | 0 | 0.07999445 | Others | All types of "other" material | Group 1 | Other element compounds
|  | GLUE | POLYMER | OXIRANE C13H18O2 | 3101-60-8 | 0.005187 | 3% |  | 0.001211% | 0.000118351779 |  | 0 | 0.03000226 | Polymers | Epoxy | Others | Other substances
|  | GLUE | POLYMER | Thermoplastic Copolymer | #N/A | 0.005187 | 3% |  | 0.001211% | 0.000118351779 |  | 0 | 0.03000226 | Polymers | Epoxy
|  | GLUE | OXIDE | Silica (SiO2) | 7631-86-9 | 0.001729 | 1% |  | 0.0004035% | 3.9450593e-05 |  | 0 | 0.01000075 | Others | All other types of "other" material (Remaining O) | Group 9 | Silicon (Si)
|  | GLUE | OTHERS | Curing agents, Modifiers, Pigments | #N/A | 0.008644 | 5% |  | 0.002017% | 0.000197230148 |  | 0 | 0.04999798 | Others | All types of "other" material (Remaining O) | Others | Other substances
|  | GLUE | EPOXY | Imidazole | 288-32-4 | 0.0061 | 4% |  | 0.001424% | 0.0001391837 |  | 0 | 0.04 | Polymers | Epoxy | Others | Other substances
|  | GLUE | POLYMER | Acrylonitrite | 107-13-1 | 0.0122 | 8% |  | 0.002847% | 0.0002783674 |  | 0 | 0.08 | Polymers | Epoxy | Others | Other substances
|  | GLUE | POLYMER | Phenol (C6H6O . CH2O)x | 28064-14-4 | 0.1342 | 88% |  | 0.03132% | 0.0030620414 |  | 0 | 0.88 | Polymers | Phenol-formaldehyde (PF) | Others | Formaldehyde
REP622/G | LF SMD RESISTOR | SUBSTRATE | CERAMIC | Al2O3 | 1344-28-1 | 79.71444 | 96% |  | 0.7937% | 0.07759404 |  | 0 | 0.9599923 | Ceramics | All other types of ceramics (Remaining C) | Group 1 | Other element compounds
|  | SUBSTRATE | CERAMIC | MgO | 1309-48-4 | 2.4916 | 3.001% |  | 0.02481% | 0.00242532344 |  | 0 | 0.03000607 | Ceramics | All other types of ceramics (Remaining C) | Group 1 | Other element compounds
|  | SUBSTRATE | CERAMIC | Silica (SiO2) | 7631-86-9 | 0.6644 | 0.8001% |  | 0.006615% | 0.00064672696 |  | 0 | 0.008001297 | Ceramics | All other types of ceramics (Remaining C) | Group 9 | Silicon (Si)
|  | SUBSTRATE | OTHERS | OTHERS | #N/A | 0.1661 | 0.2% |  | 0.001654% | 0.00016168174 |  | 0 | 0.002000324 | Others | All types of "other" material (Remaining O) | Others | Other substances
|  | TOP ELECTRODE | METALS | Ag | 7440-22-4 | 2.52174 | 91.41% |  | 0.02511% | 0.002454661716 |  | 0 | 0.9140859 | Metals | Silver Alloy | Group 1 | Silver (Ag)
|  | TOP ELECTRODE | METALS | Pd | 7440-05-3 | 0.0689 | 2.498% |  | 0.000686% | 6.706726e-05 |  | 0 | 0.02497502 | Metals | Silver Alloy | Group 1 | Palladium (Pd)
|  | TOP ELECTRODE | OXIDE | PbO | 1317-36-8 | 0.05512 | 1.998% | 7(c)-I | 0.0005488% | 5.3653808e-05 | 7(c)-I | 5.3653808e-05 | 0.01998002 | Ceramics | All types of glass | Group 1 | Lead compounds
|  | TOP ELECTRODE | OXIDE | B2O3 | 1303-86-2 | 0.02756 | 0.999% |  | 0.0002744% | 2.6826904e-05 |  | 0 | 0.00999001 | Ceramics | All types of glass | Group 1 | Other element compounds
|  | TOP ELECTRODE | OXIDE | Silica (SiO2) | 7631-86-9 | 0.057876 | 2.098% |  | 0.0005763% | 5.63364984e-05 |  | 0 | 0.02097902 | Ceramics | All types of glass | Group 9 | Silicon (Si)
|  | TOP ELECTRODE | OTHERS | OTHERS | #N/A | 0.02756 | 0.999% |  | 0.0002744% | 2.6826904e-05 |  | 0 | 0.00999001 | Ceramics | All types of glass | Others | Other substances
|  | BOTTOM ELECTRODE | METALS | Ag | 7440-22-4 | 1.04486 | 92% |  | 0.0104% | 0.001017066724 |  | 0 | 0.920006 | Metals | Silver | Group 1 | Silver (Ag)
|  | BOTTOM ELECTRODE | OXIDE | PbO | 1317-36-8 | 0.03407 | 3% | 7(c)-I | 0.0003392% | 3.3163738e-05 | 7(c)-I | 3.3163738e-05 | 0.02999886 | Ceramics | All types of glass | Group 1 | Lead compounds
|  | BOTTOM ELECTRODE | OXIDE | B2O3 | 1303-86-2 | 0.02271 | 2% |  | 0.0002261% | 2.2105914e-05 |  | 0 | 0.0199963 | Ceramics | All types of glass | Group 1 | Other element compounds
|  | BOTTOM ELECTRODE | OXIDE | Silica (SiO2) | 7631-86-9 | 0.02271 | 2% |  | 0.0002261% | 2.2105914e-05 |  | 0 | 0.0199963 | Others | All other types of "other" material (Remaining O) | Group 9 | Silicon (Si)
|  | BOTTOM ELECTRODE | OTHERS | OTHERS | #N/A | 0.01136 | 1% |  | 0.0001131% | 1.1057824e-05 |  | 0 | 0.01000255 | Others | All types of "other" material (Remaining O) | Others | Other substances
|  | SIDE ELECTRODE | METALS | Ni | 7440-02-0 | 0.02529 | 50% |  | 0.0002518% | 2.4617286e-05 |  | 0 | 0.5 | Metals | Nickel | Group 1 | Nickel (Ni)
|  | SIDE ELECTRODE | METALS | Cr | 7440-47-3 | 0.02529 | 50% |  | 0.0002518% | 2.4617286e-05 |  | 0 | 0.5 | Metals | Chromium | Group 1 | Chromium (Cr)
|  | RESISTIVE LAYER | METALS | RuO2 | 12036-10-1 | 0.4537 | 38.5% |  | 0.004517% | 0.00044163158 |  | 0 | 0.3849907 | Metals | Ruthenium Alloy | Group 1 | Other element compunds
|  | RESISTIVE LAYER | METALS | PbO | 1317-36-8 | 0.3712 | 31.5% | 7(c)-I | 0.003696% | 0.00036132608 | 7(c)-I | 0.00036132608 | 0.3149847 | Metals | All types of glass | Group 1 | Lead compounds
|  | RESISTIVE LAYER | OXIDE | B2O3 | 1303-86-2 | 0.1473 | 12.5% |  | 0.001467% | 0.00014338182 |  | 0 | 0.1249926 | Ceramics | All types of glass | Group 1 | Other element compounds
|  | RESISTIVE LAYER | OXIDE | Silica (SiO2) | 7631-86-9 | 0.1827 | 15.5% |  | 0.001819% | 0.00017784018 |  | 0 | 0.1550315 | Ceramics | All types of glass | Group 9 | Silicon (Si)
|  | RESISTIVE LAYER | OTHERS | OTHERS | #N/A | 0.02357 | 2% |  | 0.0002347% | 2.2943038e-05 |  | 0 | 0.02000051 | Others | All types of "other" material (Remaining O) | Others | Other substances
|  | INNER COATING | OXIDE | PbO | 1317-36-8 | 0.462 | 49% | 7(c)-I | 0.0046% | 0.0004497108 | 7(c)-I | 0.0004497108 | 0.4899985 | Ceramics | All types of glass | Group 1 | Lead compounds
|  | INNER COATING | OXIDE | B2O3 | 1303-86-2 | 0.1839 | 19.5% |  | 0.001831% | 0.00017900826 |  | 0 | 0.1950449 | Ceramics | All types of glass | Group 1 | Other element compounds
|  | INNER COATING | OXIDE | Silica (SiO2) | 7631-86-9 | 0.2781 | 29.5% |  | 0.002769% | 0.00027070254 |  | 0 | 0.2949537 | Others | All other types of "other" material (Remaining O) | Group 9 | Silicon (Si)
|  | INNER COATING | OTHERS | OTHERS | #N/A | 0.01886 | 2% |  | 0.0001878% | 1.8358324e-05 |  | 0 | 0.02000297 | Others | All types of "other" material (Remaining O) | Others | Other substances
|  | PROTECTIVE COATING | EPOXY | Epoxy resin (EP) | 25928-94-3 | 0.8571 | 59.4% |  | 0.008534% | 0.00083430114 |  | 0 | 0.5940368 | Polymers | Epoxy | Others | Other substances
|  | PROTECTIVE COATING | OXIDE | Silica (SiO2) | 7631-86-9 | 0.1429 | 9.904% |  | 0.001423% | 0.00013909886 |  | 0 | 0.09904078 | Others | All other types of "other" material (Remaining O) | Group 9 | Silicon (Si)
|  | PROTECTIVE COATING | OXIDE | Co3O4 | 1308-06-1 | 0.05714 | 3.96% |  | 0.0005689% | 5.5620076e-05 |  | 0 | 0.03960245 | Metals | Cobalt Alloy | Group 1 | Other element compounds
|  | PROTECTIVE COATING | OXIDE | Cr2O3 | 1308-38-9 | 0.05714 | 3.96% |  | 0.0005689% | 5.5620076e-05 |  | 0 | 0.03960245 | Metals | Chromium Alloy | Group 1 | Chromium Compound
|  | PROTECTIVE COATING | OXIDE | TiO2 | 1317-70-0 | 0.2857 | 19.8% |  | 0.002845% | 0.00027810038 |  | 0 | 0.1980123 | Ceramics | All other types of ceramics (Remaining C) | Group 1 | Other element compounds
|  | PROTECTIVE COATING | OTHERS | OTHERS | #N/A | 0.04286 | 2.971% |  | 0.0004267% | 4.1719924e-05 |  | 0 | 0.0297053 | Others | All types of "other" material (Remaining O) | Others | Other substances
|  | SURFACE FINISHING 2 | METALS | Ni | 7440-02-0 | 5.05714 | 100% |  | 0.05035% | 0.004922620076 |  | 0 | 1 | Metals | Nickel | Group 1 | Nickel (Ni)
|  | SURFACE FINISHING 1 | METALS | Sn | 7440-31-5 | 4.3971 | 100% |  | 0.04378% | 0.00428013714 |  | 0 | 1 | Metals | Tin | Group 1 | Tin (Sn)
REP635/H | LF SMD RESISTOR | SUBSTRATE | CERAMIC | Al2O3 | 1344-28-1 | 86.36617 | 95.63% |  | 0.2076% | 0.02029346 |  | 0 | 0.956305 | Ceramics | All other types of ceramics (Remaining C) | Group 1 | Other element compounds
|  | SUBSTRATE | CERAMIC | Silica (SiO2) | 7631-86-9 | 2.6316 | 2.914% |  | 0.006325% | 0.000618347052 |  | 0 | 0.02913887 | Ceramics | All other types of ceramics (Remaining C) | Group 9 | Silicon (Si)
|  | SUBSTRATE | CERAMIC | MgO | 1309-48-4 | 0.8972 | 0.9934% |  | 0.002156% | 0.000210815084 |  | 0 | 0.009934409 | Ceramics | All other types of ceramics (Remaining C) | Group 1 | Other element compounds
|  | SUBSTRATE | CERAMIC | Fe2O3 | 1309-37-1 | 0.08348 | 0.09243% |  | 0.0002006% | 1.96152956e-05 |  | 0 | 0.0009243474 | Ceramics | All other types of ceramics (Remaining C) | Group 1 | Other element compounds
|  | SUBSTRATE | CERAMIC | CaO | 1305-78-8 | 0.08348 | 0.09243% |  | 0.0002006% | 1.96152956e-05 |  | 0 | 0.0009243474 | Ceramics | All other types of ceramics (Remaining C) | Group 1 | Other element compounds
|  | SUBSTRATE | CERAMIC | K2O | 12136-45-7 | 0.08348 | 0.09243% |  | 0.0002006% | 1.96152956e-05 |  | 0 | 0.0009243474 | Ceramics | All other types of ceramics (Remaining C) | Group 1 | Other element compounds
|  | SUBSTRATE | CERAMIC | TiO2 | 13463-67-7 | 0.08348 | 0.09243% |  | 0.0002006% | 1.96152956e-05 |  | 0 | 0.0009243474 | Ceramics | All other types of ceramics (Remaining C) | Group 1 | Other element compounds
|  | SUBSTRATE | CERAMIC | Na2O | 12401-86-4 | 0.08348 | 0.09243% |  | 0.0002006% | 1.96152956e-05 |  | 0 | 0.0009243474 | Ceramics | All types of glass | Group 1 | Other element compounds
|  | RESISTIVE LAYER | OXIDE | RuO2 | 12036-10-1 | 0.127 | 25% |  | 0.0003052% | 2.984119e-05 |  | 0 | 0.2499508 | Metals | Ruthenium Alloy | Group 1 | Other element compunds
|  | RESISTIVE LAYER | GLASS | PbO | 1317-36-8 | 0.186739 | 36.75% | 7(c)-I | 0.0004488% | 4.387806283e-05 | 7(c)-I | 4.387806283e-05 | 0.3675241 | Ceramics | All types of glass | Group 1 | Lead compounds
|  | RESISTIVE LAYER | GLASS | B2O3 | 1303-86-2 | 0.0743145 | 14.63% |  | 0.0001786% | 1.746168e-05 |  | 0 | 0.1462596 | Ceramics | All types of glass | Group 1 | Other element compounds
|  | RESISTIVE LAYER | GLASS | Silica (SiO2) | 7631-86-9 | 0.1124245 | 22.13% |  | 0.0002702% | 2.641638e-05 |  | 0 | 0.2212645 | Ceramics | All types of glass | Group 9 | Silicon (Si)
|  | RESISTIVE LAYER | GLASS | TiO2 | 13463-67-7 | 0.007622 | 1.5% |  | 1.832e-05% | 1.79094134e-06 |  | 0 | 0.01500098 | Ceramics | All types of glass | Group 1 | Other element compounds
|  | TERMINATION | METALS | Ag | 7440-22-4 | 2.4898 | 58.03% |  | 0.005984% | 0.000585028306 |  | 0 | 0.5802743 | Metals | Silver | Group 1 | Silver (Ag)
|  | TERMINATION | GLASS | PbO | 1317-36-8 | 0.060956 | 1.421% | 7(c)-I | 0.0001465% | 1.432283132e-05 | 7(c)-I | 1.432283132e-05 | 0.01420644 | Ceramics | All types of glass | Group 1 | Lead compounds
|  | TERMINATION | GLASS | B2O3 | 1303-86-2 | 0.024258 | 0.5654% |  | 5.83e-05% | 5.69990226e-06 |  | 0 | 0.005653584 | Ceramics | All types of glass | Group 1 | Other element compounds
|  | TERMINATION | GLASS | Silica (SiO2) | 7631-86-9 | 0.036698 | 0.8553% |  | 8.82e-05% | 8.62292906e-06 |  | 0 | 0.008552859 | Ceramics | All types of glass | Group 9 | Silicon (Si)
|  | TERMINATION | GLASS | TiO2 | 13463-67-7 | 0.002488 | 0.05799% |  | 5.98e-06% | 5.8460536e-07 |  | 0 | 0.0005798548 | Ceramics | All types of glass | Group 1 | Other element compounds
|  | TERMINATION | METALS | Ni | 7440-02-0 | 1.6765 | 39.07% |  | 0.004029% | 0.000393927205 |  | 0 | 0.3907261 | Metals | Nickel Alloy | Group 1 | Nickel (Ni)
|  | TERMINATION | METALS | Cu | 7440-50-8 | 3.1079e-06 | 7.243e-05% |  | 7.47e-09% | 7.30263263e-10 |  | 0 | 7.243291e-07 | Metals | Nickel Alloy | Group 1 | Copper (Cu)
|  | TERMINATION | METALS | Cr | 7440-47-3 | 1.9963e-05 | 0.0004653% |  | 4.798e-08% | 4.69070611e-09 |  | 0 | 4.652589e-06 | Metals | Nickel Alloy | Group 1 | Chromium (Cr)
|  | TERMINATION | METALS | Ni | 7440-02-0 | 6.125e-06 | 0.0001427% |  | 1.472e-08% | 1.43919125e-09 |  | 0 | 1.427496e-06 | Metals | Nickel Alloy | Group 1 | Nickel (Ni)
|  | SURFACE FINISHING 1 | METALS | Sn | 7440-31-5 | 3.1148 | 100% |  | 0.007486% | 0.000731884556 |  | 0 | 1 | Metals | Tin | Group 1 | Tin (Sn)
|  | PROTECTIVE COATING | GLASS | PbO | 1317-36-8 | 0.207672 | 11.71% | 7(c)-I | 0.0004991% | 4.879668984e-05 | 7(c)-I | 4.879668984e-05 | 0.1170643 | Ceramics | All types of glass | Group 1 | Lead compounds
|  | PROTECTIVE COATING | GLASS | B2O3 | 1303-86-2 | 0.079404 | 4.476% |  | 0.0001908% | 1.865755788e-05 |  | 0 | 0.04475986 | Ceramics | All types of glass | Group 1 | Other element compounds
|  | PROTECTIVE COATING | GLASS | Silica (SiO2) | 7631-86-9 | 0.120124 | 6.771% |  | 0.0002887% | 2.822553628e-05 |  | 0 | 0.06771364 | Ceramics | All types of glass | Group 9 | Silicon (Si)
|  | PROTECTIVE COATING | EPOXY | Epoxy resin (EP) | 25928-94-3 | 1.3668 | 77.05% |  | 0.003285% | 0.000321156996 |  | 0 | 0.7704622 | Polymers | Epoxy | Others | Other substances
REZ_1M/C | LF THERMISTOR | ACTIVE PART | CERAMIC | BaTiO3 | 12047-27-7 | 90.2791 | 100% |  | 0.0434% | 0.0042431177 |  | 0 | 1 | Ceramics | All other types of ceramics (Remaining C) | Group 1 | Other element compounds
|  | ELECTRODE | METALS | Cr | 7440-47-3 | 0.04651 | 11.11% |  | 2.236e-05% | 2.18597e-06 |  | 0 | 0.1111138 | Metals | Nickel Alloy | Group 1 | Chromium (Cr)
|  | ELECTRODE | METALS | Ni | 7440-02-0 | 0.1628 | 38.89% |  | 7.827e-05% | 7.6516e-06 |  | 0 | 0.388934 | Metals | Nickel Alloy | Group 1 | Nickel (Ni)
|  | ELECTRODE | METALS | Cu | 7440-50-8 | 0.06977 | 16.67% |  | 3.354e-05% | 3.27919e-06 |  | 0 | 0.1666826 | Metals | Nickel Alloy | Group 1 | Copper (Cu)
|  | ELECTRODE | METALS | Ag | 7440-22-4 | 0.1395 | 33.33% |  | 6.707e-05% | 6.5565e-06 |  | 0 | 0.3332696 | Metals | Nickel Alloy | Group 1 | Silver (Ag)
|  | SURFACE FINISHING 1 | METALS | Sn | 7440-31-5 | 9.3023 | 100% |  | 0.004472% | 0.0004372081 |  | 0 | 1 | Metals | Tin | Group 1 | Tin (Sn)
RJC_0603_NP0_X/C | CERAMIC CAPACITOR | DIELECTRIC | CERAMIC | BaTiO3 | 12047-27-7 | 15 | 17.96% |  | 0.009206% | 0.0009 |  | 0 | 0.1796407
|  | DIELECTRIC | CERAMIC | Bi2O7Ti2 | 12048-51-0 | 11 | 13.17% |  | 0.006751% | 0.00066 |  | 0 | 0.1317365
|  | DIELECTRIC | CERAMIC | Sr | 7440-24-6 | 7.5 | 8.982% |  | 0.004603% | 0.00045 |  | 0 | 0.08982036
|  | DIELECTRIC | CERAMIC | Zr | 7440-67-7 | 20 | 23.95% |  | 0.01227% | 0.0012 |  | 0 | 0.239521
|  | DIELECTRIC | CERAMIC | Nd2O3 | 1313-97-9 | 30 | 35.93% |  | 0.01841% | 0.0018 |  | 0 | 0.3592814
|  | ELECTRODE | METALS | Ni | 7440-02-0 | 7.333 | 100% |  | 0.004501% | 0.00043998 |  | 0 | 1
|  | TERMINATION | METALS | Ag2O | 20667-12-3 | 3.74967058 | 97.83% |  | 0.002301% | 0.0002249802348 |  | 0 | 0.97826
|  | TERMINATION | METALS | B2O3 | 1303-86-2 | 0.08332942 | 2.174% |  | 5.114e-05% | 4.9997652e-06 |  | 0 | 0.02174
|  | SURFACE FINISHING 2 | METALS | Ni | 7440-02-0 | 2.1332 | 100% |  | 0.001309% | 0.000127992 |  | 0 | 1
|  | SURFACE FINISHING 1 | METALS | Sn | 7440-31-5 | 3.1998 | 100% |  | 0.001964% | 0.000191988 |  | 0 | 1
RJC_0603_X7R/E | LF CERAMIC CAPACITOR | DIELECTRIC | CERAMIC | Al2O3 | 1344-28-1 | 0.0477 | 0.05677% |  | 0.0001952% | 1.908e-05 |  | 0 | 0.0005677157 | Ceramics | All other types of ceramics (Remaining C) | Group 1 | Other element compounds
|  | DIELECTRIC | CERAMIC | BaO | 1304-28-5 | 54.973 | 65.43% |  | 0.2249% | 0.0219892 |  | 0 | 0.6542861952 | Ceramics | All types of glass | Group 1 | Other element compounds
|  | DIELECTRIC | CERAMIC | CaO | 1305-78-8 | 0.14802 | 0.1762% |  | 0.0006056% | 5.9208e-05 |  | 0 | 0.0017617371 | Ceramics | All other types of ceramics (Remaining C) | Group 1 | Other element compounds
|  | DIELECTRIC | CERAMIC | Co3O4 | 1308-06-1 | 0.00389 | 0.004634% |  | 1.592e-05% | 1.556e-06 |  | 0 | 4.63441e-05 | Ceramics | All other types of ceramics (Remaining C) | Group 1 | Other element compounds
|  | DIELECTRIC | CERAMIC | MgO | 1309-48-4 | 0.08761 | 0.1043% |  | 0.0003585% | 3.5044e-05 |  | 0 | 0.0010427432 | Ceramics | All other types of ceramics (Remaining C) | Group 1 | Other element compounds
|  | DIELECTRIC | CERAMIC | MnO2 | 1313-13-9 | 0.04867 | 0.05793% |  | 0.0001991% | 1.9468e-05 |  | 0 | 0.0005793017 | Ceramics | All other types of ceramics (Remaining C) | Group 1 | Manganese Alloy
|  | DIELECTRIC | CERAMIC | SO3 | 7446-11-9 | 0.0146 | 0.01738% |  | 5.974e-05% | 5.84e-06 |  | 0 | 0.0001737904 | Ceramics | All other types of ceramics (Remaining C) | Group 1 | Other element compounds
|  | DIELECTRIC | CERAMIC | Sb2O3 | 1309-64-4 | 0.07106 | 0.08458% |  | 0.0002907% | 2.8424e-05 |  | 0 | 0.0008457806 | Ceramics | All other types of ceramics (Remaining C) | Group 1 | Antimony compounds
|  | DIELECTRIC | CERAMIC | Quartz (SiO2) | 14808-60-7 | 0.40593 | 0.4831% |  | 0.001661% | 0.000162372 |  | 0 | 0.0048313767 | Ceramics | All other types of ceramics (Remaining C) | Group 9 | Silicon (Si)
|  | DIELECTRIC | CERAMIC | SrO | 1314-11-0 | 0.01558 | 0.01854% |  | 6.375e-05% | 6.232e-06 |  | 0 | 0.0001853765 | Ceramics | All types of glass | Group 1 | Other element compounds
|  | DIELECTRIC | CERAMIC | TiO2 | 1317-70-0 | 27.2663 | 32.45% |  | 0.1116% | 0.01090652 |  | 0 | 0.324522287 | Ceramics | All other types of ceramics (Remaining C) | Group 1 | Other element compounds
|  | DIELECTRIC | CERAMIC | Y2O3 | 1314-36-9 | 0.74956 | 0.8921% |  | 0.003067% | 0.000299824 |  | 0 | 0.0089212472 | Ceramics | All other types of ceramics (Remaining C) | Group 1 | Other element compounds
|  | DIELECTRIC | CERAMIC | ZnO | 1314-13-2 | 0.14894 | 0.1773% |  | 0.0006094% | 5.9576e-05 |  | 0 | 0.0017726633 | Ceramics | All other types of ceramics (Remaining C) | Group 1 | Other element compounds
|  | DIELECTRIC | CERAMIC | ZrO2 | 1314-23-4 | 0.03894 | 0.04634% |  | 0.0001593% | 1.5576e-05 |  | 0 | 0.0004634413 | Ceramics | All types of glass | Group 1 | Other element compounds
|  | ELECTRODE | METALS | Ni | 7440-02-0 | 4.09 | 100% |  | 0.01673% | 0.001636 |  | 0 | 1 | Metals | Nickel | Group 1 | Nickel (Ni)
|  | TERMINATION | METALS | Cu | 7440-50-8 | 7.04 | 100% |  | 0.0288% | 0.002816 |  | 0 | 1 | Metals | Copper | Group 1 | Copper (Cu)
|  | SURFACE FINISHING 2 | METALS | Ni | 7440-02-0 | 2.2832 | 100% |  | 0.009342% | 0.00091328 |  | 0 | 1 | Metals | Tin Alloy | Group 1 | Nickel (Ni)
|  | SURFACE FINISHING 1 | METALS | Sn | 7440-31-5 | 2.567 | 100% |  | 0.0105% | 0.0010268 |  | 0 | 1 | Metals | Tin | Group 1 | Tin (Sn)
RJC_0805_NP0_X/A | CERAMIC CAPACITOR | DIELECTRIC | CERAMIC | BaTiO3 | 12047-27-7 | 21.3071892 | 25.92% |  | 0.02615% | 0.002556862704 |  | 0 | 0.2592055
|  | DIELECTRIC | CERAMIC | Bi2O7Ti2 | 12048-51-0 | 9.5660367 | 11.64% |  | 0.01174% | 0.001147924404 |  | 0 | 0.1163724
|  | DIELECTRIC | CERAMIC | Nd2O3 | 1313-97-9 | 51.3286858 | 62.44% |  | 0.063% | 0.006159442296 |  | 0 | 0.624422
|  | ELECTRODE | METALS | Ag | 7440-22-4 | 2.9751 | 30% |  | 0.003652% | 0.000357012 |  | 0 | 0.3
|  | ELECTRODE | METALS | Pd | 7440-05-3 | 6.9419 | 70% |  | 0.008521% | 0.000833028 |  | 0 | 0.7
|  | TERMINATION | METALS | Ni | 7440-02-0 | 2.13648864 | 98.46% |  | 0.002622% | 0.0002563786368 |  | 0 | 0.9846405
|  | TERMINATION | METALS | B2O3 | 1303-86-2 | 0.03332736 | 1.536% |  | 4.091e-05% | 3.9992832e-06 |  | 0 | 0.01535953
|  | SURFACE FINISHING 1 | METALS | Ni | 7440-02-0 | 2.2532 | 39.18% |  | 0.002766% | 0.000270384 |  | 0 | 0.3917791
|  | SURFACE FINISHING 1 | METALS | Sn | 7440-31-5 | 3.498 | 60.82% |  | 0.004294% | 0.00041976 |  | 0 | 0.6082209
RJC_0805_X7R_M/B | LF CERAMIC CAPACITOR | DIELECTRIC | CERAMIC | BaTiO3 | 12047-27-7 | 86.6667 | 100% |  | 0.6117% | 0.059800023 |  | 0 | 1 | Ceramics | All other types of ceramics (Remaining C) | Group 1 | Other element compounds
|  | INNER ELECTRODE | METALS | Ni | 7440-02-0 | 2.2807 | 100% |  | 0.0161% | 0.001573683 |  | 0 | 1 | Metals | Nickel | Group 1 | Nickel (Ni)
|  | OUTER ELECTRODE | METALS | Cu | 7440-50-8 | 9.4737 | 100% |  | 0.06686% | 0.006536853 |  | 0 | 1 | Metals | Copper | Group 1 | Copper (Cu)
|  | SURFACE FINISHING 2 | METALS | Ni | 7440-02-0 | 0.5263 | 100% |  | 0.003715% | 0.000363147 |  | 0 | 1 | Metals | Nickel | Group 1 | Nickel (Ni)
|  | SURFACE FINISHING 1 | METALS | Sn | 7440-31-5 | 1.0526 | 100% |  | 0.007429% | 0.000726294 |  | 0 | 1 | Metals | Tin | Group 1 | Tin (Sn)
RJC_1206_X7R/D | LF CERAMIC CAPACITOR | DIELECTRIC | CERAMIC | Al2O3 | 1344-28-1 | 0.033 | 0.03771% |  | 0.0001688% | 1.65e-05 |  | 0 | 0.0003771084 | Ceramics | All other types of ceramics (Remaining C) | Group 1 | Other element compounds
|  | DIELECTRIC | CERAMIC | BaO | 1304-28-5 | 57.387 | 65.58% |  | 0.2935% | 0.0286935 |  | 0 | 0.6557915 | Ceramics | All types of glass | Group 1 | Other element compounds
|  | DIELECTRIC | CERAMIC | CaO | 1305-78-8 | 0.15 | 0.1714% |  | 0.0007672% | 7.5e-05 |  | 0 | 0.001714129 | Ceramics | All other types of ceramics (Remaining C) | Group 1 | Other element compounds
|  | DIELECTRIC | CERAMIC | MgO | 1309-48-4 | 0.095 | 0.1086% |  | 0.0004859% | 4.75e-05 |  | 0 | 0.001085615 | Ceramics | All other types of ceramics (Remaining C) | Group 1 | Other element compounds
|  | DIELECTRIC | CERAMIC | MnO2 | 1313-13-9 | 0.053 | 0.06057% |  | 0.0002711% | 2.65e-05 |  | 0 | 0.0006056589 | Ceramics | All other types of ceramics (Remaining C) | Group 1 | Manganese Alloy
|  | DIELECTRIC | CERAMIC | SO3 | 7446-11-9 | 0.016 | 0.01828% |  | 8.183e-05% | 8e-06 |  | 0 | 0.0001828404 | Ceramics | All other types of ceramics (Remaining C) | Group 1 | Other element compounds
|  | DIELECTRIC | CERAMIC | Sb2O3 | 1309-64-4 | 0.075 | 0.08571% |  | 0.0003836% | 3.75e-05 |  | 0 | 0.0008570645 | Ceramics | All other types of ceramics (Remaining C) | Group 1 | Antimony compounds
|  | DIELECTRIC | CERAMIC | Quartz (SiO2) | 14808-60-7 | 0.423 | 0.4834% |  | 0.002163% | 0.0002115 |  | 0 | 0.004833844 | Ceramics | All other types of ceramics (Remaining C) | Group 9 | Silicon (Si)
|  | DIELECTRIC | CERAMIC | SrO | 1314-11-0 | 0.017 | 0.01943% |  | 8.695e-05% | 8.5e-06 |  | 0 | 0.000194268 | Ceramics | All types of glass | Group 1 | Other element compounds
|  | DIELECTRIC | CERAMIC | TiO2 | 1317-70-0 | 28.471 | 32.54% |  | 0.1456% | 0.0142355 |  | 0 | 0.3253531 | Ceramics | All other types of ceramics (Remaining C) | Group 1 | Other element compounds
|  | DIELECTRIC | CERAMIC | Y2O3 | 1314-36-9 | 0.678 | 0.7748% |  | 0.003468% | 0.000339 |  | 0 | 0.007747863 | Ceramics | All other types of ceramics (Remaining C) | Group 1 | Other element compounds
|  | DIELECTRIC | CERAMIC | ZnO | 1314-13-2 | 0.071 | 0.08114% |  | 0.0003631% | 3.55e-05 |  | 0 | 0.0008113544 | Ceramics | All other types of ceramics (Remaining C) | Group 1 | Other element compounds
|  | DIELECTRIC | CERAMIC | ZrO2 | 1314-23-4 | 0.039 | 0.04457% |  | 0.0001995% | 1.95e-05 |  | 0 | 0.0004456735 | Ceramics | All types of glass | Group 1 | Other element compounds
|  | ELECTRODE | METALS | Ni | 7440-02-0 | 4.197 | 100% |  | 0.02147% | 0.0020985 |  | 0 | 1 | Metals | Nickel | Group 1 | Nickel (Ni)
|  | TERMINATION | METALS | Cu | 7440-50-8 | 3.42 | 100% |  | 0.01749% | 0.00171 |  | 0 | 1 | Metals | Copper | Group 1 | Copper (Cu)
|  | SURFACE FINISHING 2 | METALS | Ni | 7440-02-0 | 2.79 | 100% |  | 0.01427% | 0.001395 |  | 0 | 1 | Metals | Nickel | Group 1 | Nickel (Ni)
|  | SURFACE FINISHING 1 | METALS | Sn | 7440-31-5 | 2.081 | 100% |  | 0.01064% | 0.0010405 |  | 0 | 1 | Metals | Tin | Group 1 | Tin (Sn)
RJC_1210_X7R/D | LF CERAMIC CAPACITOR | DIELECTRIC | CERAMIC | Al2O3 | 1344-28-1 | 0.033 | 0.0368% |  | 0.0003983% | 3.894e-05 |  | 0 | 0.0003680325 | Ceramics | All other types of ceramics (Remaining C) | Group 1 | Other element compounds
|  | DIELECTRIC | CERAMIC | BaO | 1304-28-5 | 58.76 | 65.53% |  | 0.7092% | 0.0693368 |  | 0 | 0.6553209 | Ceramics | All types of glass | Group 1 | Other element compounds
|  | DIELECTRIC | CERAMIC | CaO | 1305-78-8 | 0.157 | 0.1751% |  | 0.001895% | 0.00018526 |  | 0 | 0.001750942 | Ceramics | All other types of ceramics (Remaining C) | Group 1 | Other element compounds
|  | DIELECTRIC | CERAMIC | MgO | 1309-48-4 | 0.098 | 0.1093% |  | 0.001183% | 0.00011564 |  | 0 | 0.001092945 | Ceramics | All other types of ceramics (Remaining C) | Group 1 | Other element compounds
|  | DIELECTRIC | CERAMIC | MnO2 | 1313-13-9 | 0.056 | 0.06245% |  | 0.0006759% | 6.608e-05 |  | 0 | 0.00062454 | Ceramics | All other types of ceramics (Remaining C) | Group 1 | Manganese Alloy
|  | DIELECTRIC | CERAMIC | Sb2O3 | 1309-64-4 | 0.051 | 0.05688% |  | 0.0006156% | 6.018e-05 |  | 0 | 0.0005687775 | Ceramics | All other types of ceramics (Remaining C) | Group 1 | Antimony compounds
|  | DIELECTRIC | CERAMIC | Quartz (SiO2) | 14808-60-7 | 0.403 | 0.4494% |  | 0.004864% | 0.00047554 |  | 0 | 0.004494457 | Ceramics | All other types of ceramics (Remaining C) | Group 9 | Silicon (Si)
|  | DIELECTRIC | CERAMIC | SrO | 1314-11-0 | 0.016 | 0.01784% |  | 0.0001931% | 1.888e-05 |  | 0 | 0.00017844 | Ceramics | All types of glass | Group 1 | Other element compounds
|  | DIELECTRIC | CERAMIC | TiO2 | 1317-70-0 | 29.193 | 32.56% |  | 0.3524% | 0.03444774 |  | 0 | 0.3255749 | Ceramics | All other types of ceramics (Remaining C) | Group 1 | Other element compounds
|  | DIELECTRIC | CERAMIC | Y2O3 | 1314-36-9 | 0.79 | 0.881% |  | 0.009535% | 0.0009322 |  | 0 | 0.008810474 | Ceramics | All other types of ceramics (Remaining C) | Group 1 | Other element compounds
|  | DIELECTRIC | CERAMIC | ZnO | 1314-13-2 | 0.077 | 0.08587% |  | 0.0009294% | 9.086e-05 |  | 0 | 0.0008587424 | Ceramics | All other types of ceramics (Remaining C) | Group 1 | Other element compounds
|  | DIELECTRIC | CERAMIC | ZrO2 | 1314-23-4 | 0.032 | 0.03569% |  | 0.0003862% | 3.776e-05 |  | 0 | 0.00035688 | Ceramics | All types of glass | Group 1 | Other element compounds
|  | ELECTRODE | METALS | Ni | 7440-02-0 | 3.364 | 100% |  | 0.0406% | 0.00396952 |  | 0 | 1 | Metals | Nickel | Group 1 | Nickel (Ni)
|  | TERMINATION | METALS | Cu | 7440-50-8 | 3.221 | 100% |  | 0.03888% | 0.00380078 |  | 0 | 1 | Metals | Copper | Group 1 | Copper (Cu)
|  | SURFACE FINISHING 2 | METALS | Ni | 7440-02-0 | 2.64 | 100% |  | 0.03187% | 0.0031152 |  | 0 | 1 | Metals | Nickel | Group 1 | Nickel (Ni)
|  | SURFACE FINISHING 1 | METALS | Sn | 7440-31-5 | 1.109 | 100% |  | 0.01339% | 0.00130862 |  | 0 | 1 | Metals | Tin | Group 1 | Tin (Sn)
RJE/C | LF TANTALUM CAPACITOR | TERMINATION | FE-NI ALLOY | Fe | 7439-89-6 | 6.554 | 58% |  | 0.358% | 0.03499836 |  | 0 | 0.58 | Metals | Special Steel - Fe64Ni36 | Group 9 | Iron (Fe)
|  | TERMINATION | FE-NI ALLOY | Ni | 7440-02-0 | 4.746 | 42% |  | 0.2592% | 0.02534364 |  | 0 | 0.42 | Metals | Special Steel - Fe64Ni36 | Group 1 | Nickel (Ni)
|  | SURFACE FINISHING 1 | METALS | Sn | 7440-31-5 | 0.1 | 100% |  | 0.005462% | 0.000534 |  | 0 | 1 | Metals | Tin | Group 1 | Tin (Sn)
|  | ACTIVE PART | METALS | Ag | 7440-22-4 | 3.8 | 7.555% |  | 0.2076% | 0.020292 |  | 0 | 0.07554672 | Metals | Silver | Group 1 | Silver (Ag)
|  | ACTIVE PART | OXIDE | MnO2 | 1313-13-9 | 4.3 | 8.549% |  | 0.2349% | 0.022962 |  | 0 | 0.08548708 | Metals | Manganese Alloy | Group 1 | Manganese Alloy
|  | ACTIVE PART | METALS | Ta | 7440-25-7 | 41.7 | 82.9% |  | 2.278% | 0.222678 |  | 0 | 0.8290258 | Metals | Remaining metals | Group 1 | Tantal (Ta)
|  | ACTIVE PART | POLYMER | TEFLON | 9002-84-0 | 0.5 | 0.994% |  | 0.02731% | 0.00267 |  | 0 | 0.009940358 | Polymers | Polytetraflouroethylene (PTFE) | Others | Other substances
|  | ENCAPSULATION | OXIDE | Sb2O3 | 1309-64-4 | 1.3 | 3.394% |  | 0.07101% | 0.006942 |  | 0 | 0.03394256 | Metals | Remaining metals | Group 1 | Antimony compounds
|  | ENCAPSULATION | EPOXY | Brominated Epoxy | 31942-06-0 | 1 | 2.611% |  | 0.05462% | 0.00534 |  | 0 | 0.02610966 | Polymers | Epoxy | Group 3 | Other halogenated aromatic compounds
|  | ENCAPSULATION | EPOXY | Epoxy resin (EP) | 25928-94-3 | 36 | 93.99% |  | 1.966% | 0.19224 |  | 0 | 0.9399478 | Polymers | Epoxy | Others | Other substances
RKZ_DO213AB/C | LF DIODE | ENCAPSULATION | METALS | Mo | 7439-98-7 | 26.07 | 44.74% |  | 0.3093% | 0.0302412 |  | 0 | 0.4473847 | Metals | Molybdenum | Group 1 | Other elements
|  | ENCAPSULATION | GLASS | B2O3 | 1303-86-2 | 2.1516 | 3.692% |  | 0.02553% | 0.002495856 |  | 0 | 0.03692339 | Ceramics | All types of glass | Group 1 | Other element compounds
|  | ENCAPSULATION | GLASS | Silica (SiO2) | 7631-86-9 | 0.3586 | 0.6154% |  | 0.004255% | 0.000415976 |  | 0 | 0.006153899 | Ceramics | All types of glass | Group 9 | Silicon (Si)
|  | ENCAPSULATION | GLASS | ZnO | 1314-13-2 | 4.3032 | 7.385% |  | 0.05106% | 0.004991712 |  | 0 | 0.07384679 | Ceramics | All types of glass | Group 1 | Other element compounds
|  | ENCAPSULATION | OTHERS | OTHERS | #N/A | 0.5486 | 0.9414% |  | 0.006509% | 0.000636376 |  | 0 | 0.00941447 | Others | All types of "other" material (Remaining O) | Others | Other substances
|  | ENCAPSULATION | OXIDE | Quartz (SiO2) | 14808-60-7 | 17.52 | 30.07% |  | 0.2079% | 0.0203232 |  | 0 | 0.300659 | Others | All other types of "other" material (Remaining O) | Group 9 | Silicon (Si)
|  | ENCAPSULATION | EPOXY | Ortho-Cresol Novolac Epoxy | 29690-82-2 | 4.01 | 6.882% |  | 0.04758% | 0.0046516 |  | 0 | 0.06881521 | Polymers | Cresol-formaldehyde (CF) | Others | Formaldehyde
|  | ENCAPSULATION | EPOXY | Phenol, polymer with formaldehyde | 9003-35-4 | 3 | 5.148% |  | 0.0356% | 0.00348 |  | 0 | 0.0514827 | Polymers | Phenol-formaldehyde (PF) | Others | Formaldehyde
|  | ENCAPSULATION | FLAME RETARDANT | Sb2O3 | 1309-64-4 | 0.25 | 0.429% |  | 0.002966% | 0.00029 |  | 0 | 0.004290225 | Metals | Remaining metals | Group 1 | Antimony compounds
|  | ENCAPSULATION | PIGMENT | Carbon black | 1333-86-4 | 0.06 | 0.103% |  | 0.0007119% | 6.96e-05 |  | 0 | 0.001029654 | Metals | Remaining metals | Group 1 | Other elements
|  | LEADFRAME | METALS | Cu | 7440-50-8 | 40.35 | 99.98% |  | 0.4788% | 0.046806 |  | 0 | 0.9998018 | Metals | Copper Alloy | Group 1 | Copper (Cu)
|  | LEADFRAME | METALS | Ni | 7440-02-0 | 0.008 | 0.01982% |  | 9.492e-05% | 9.28e-06 |  | 0 | 0.0001982259 | Metals | Copper Alloy | Group 1 | Nickel (Ni)
|  | SOLDER JOINT | METALS | Ag | 7440-22-4 | 0.0347 | 15% |  | 0.0004117% | 4.0252e-05 |  | 0 | 0.1500216 | Metals | Copper Alloy | Group 1 | Silver (Ag)
|  | SOLDER JOINT | METALS | Cu | 7440-50-8 | 0.185 | 79.98% |  | 0.002195% | 0.0002146 |  | 0 | 0.7998271 | Metals | Copper Alloy | Group 1 | Copper (Cu)
|  | SOLDER JOINT | METALS | P | 7723-14-0 | 0.0116 | 5.015% |  | 0.0001376% | 1.3456e-05 |  | 0 | 0.05015132 | Metals | Copper Alloy | Group 1 | Phosphorus (P)
|  | SURFACE FINISHING 1 | METALS | Sn | 7440-31-5 | 0.59 | 98.33% |  | 0.007001% | 0.0006844 |  | 0 | 0.9833333 | Metals | Tin Alloy | Group 1 | Tin (Sn)
|  | SURFACE FINISHING 1 | METALS | Ni | 7440-02-0 | 0.01 | 1.667% |  | 0.0001187% | 1.16e-05 |  | 0 | 0.01666667 | Metals | Tin Alloy | Group 1 | Nickel (Ni)
|  | CHIP | SILICON | Si | 7440-21-3 | 0.5412 | 100% |  | 0.006422% | 0.000627792 |  | 0 | 1 | Others | Silicon | Group 9 | Silicon (Si)
RKZ_DO214/B | LF DIODE | ENCAPSULATION | METALS | Bromine | 7726-95-6 | 0.5096 | 1.009% |  | 0.01156% | 0.0011302928 |  | 0 | 0.01008781 | Metals | Remaining Metals | Group 1 | Bromine (Br)
|  | ENCAPSULATION | EPOXY | Epoxy resin (EP) | 25928-94-3 | 13.1322 | 26% |  | 0.2979% | 0.0291272196 |  | 0 | 0.2599591 | Polymers | Epoxy | Others | Other substances
|  | ENCAPSULATION | OXIDE | Sb2O3 | 1309-64-4 | 0.8101 | 1.604% |  | 0.01838% | 0.0017968018 |  | 0 | 0.01603638 | Metals | Remaining metals | Group 1 | Antimony compounds
|  | ENCAPSULATION | OXIDE | Quartz (SiO2) | 14808-60-7 | 36.0645 | 71.39% |  | 0.8182% | 0.079991061 |  | 0 | 0.7139167 | Others | All other types of "other" material (Remaining O) | Group 9 | Silicon (Si)
|  | LEADFRAME | COPPER ALLOY | Cu | 7440-50-8 | 39.2659 | 90.1% |  | 0.8909% | 0.0870917662 |  | 0 | 0.9010487 | Metals | Copper Alloy - Cu98Fe2 | Group 1 | Copper (Cu)
|  | LEADFRAME | COPPER ALLOY | Fe | 7439-89-6 | 4.3121 | 9.895% |  | 0.09783% | 0.0095642378 |  | 0 | 0.09895131 | Metals | Copper Alloy - Cu98Fe2 | Group 1 | Other elements
|  | DIE ATTACH | METALS | Pb | 7439-92-1 | 1.1465 | 88% | 7(a) | 0.02601% | 0.002542937 | 7(a) | 0.002542937 | 0.8799601 | Metals | Lead Alloy - Pb88Sn10Ag2 | Group 1 | Lead (Pb)
|  | DIE ATTACH | METALS | Sn | 7440-31-5 | 0.1303 | 10% |  | 0.002956% | 0.0002890054 |  | 0 | 0.1000077 | Metals | Lead Alloy - Pb88Sn10Ag2 | Group 1 | Tin (Sn)
|  | DIE ATTACH | METALS | Ag | 7440-22-4 | 0.0261 | 2.003% |  | 0.0005921% | 5.78898e-05 |  | 0 | 0.02003224 | Metals | Lead Alloy - Pb88Sn10Ag2 | Group 1 | Silver (Ag)
|  | SURFACE FINISHING 1 | METALS | Sn | 7440-31-5 | 2.548 | 100% |  | 0.05781% | 0.005651464 |  | 0 | 1 | Metals | Tin | Group 1 | Tin (Sn)
|  | CHIP | SILICON | Si | 7440-21-3 | 1.6889 | 82.2% |  | 0.03832% | 0.0037459802 |  | 0 | 0.8219691 | Others | Silicon | Group 9 | Silicon (Si)
|  | CHIP | METALS | Ag | 7440-22-4 | 0.3144 | 15.3% |  | 0.007133% | 0.0006973392 |  | 0 | 0.153015 | Metals | Silver Alloy | Group 1 | Silver (Ag)
|  | CHIP | METALS | Ni | 7440-02-0 | 0.0041 | 0.1995% |  | 9.302e-05% | 9.0938e-06 |  | 0 | 0.001995425 | Metals | Silver Alloy | Group 1 | Nickel (Ni)
|  | CHIP | OXIDE | Quartz (SiO2) | 14808-60-7 | 0.0473 | 2.302% |  | 0.001073% | 0.0001049114 |  | 0 | 0.02302039 | Ceramics | All types of glass | Group 9 | Silicon (Si)
RKZ_SOD323/E | LF-DIODE | ENCAPSULATION | EPOXY | Ortho-Cresol Novolac Epoxy | 29690-82-2 | 11.034 | 16.75% |  | 0.005237% | 0.0005119776 |  | 0 | 0.1675369 | Polymers | Cresol-formaldehyde (CF) | Others | Formaldehyde
|  | ENCAPSULATION | EPOXY | Phenol, polymer with formaldehyde | 9003-35-4 | 5.5172 | 8.377% |  | 0.002619% | 0.00025599808 |  | 0 | 0.08377151 | Polymers | Phenol-formaldehyde (PF) | Others | Formaldehyde
|  | ENCAPSULATION | EPOXY | Brominated Epoxy | 31942-06-0 | 0.9914 | 1.505% |  | 0.0004705% | 4.600096e-05 |  | 0 | 0.01505312 | Polymers | Epoxy | Group 3 | Other halogenated aromatic compounds
|  | ENCAPSULATION | FLAME RETARDANT | Sb2O3 | 1309-64-4 | 1.9828 | 3.011% |  | 0.0009411% | 9.200192e-05 |  | 0 | 0.03010624 | Metals | Remaining metals | Group 1 | Antimony compounds
|  | ENCAPSULATION | PIGMENT | Carbon black | 1333-86-4 | 0.3 | 0.4555% |  | 0.0001424% | 1.392e-05 |  | 0 | 0.00455511 | Metals | Remaining metals | Group 1 | Other elements
|  | ENCAPSULATION | SILICON | Silica (SiO2) | 7631-86-9 | 46.0347 | 69.9% |  | 0.02185% | 0.00213601008 |  | 0 | 0.6989771 | Others | Silicon | Group 9 | Silicon (Si)
|  | LEADFRAME | COPPER ALLOY | Fe | 7439-89-6 | 16.0129 | 86.29% |  | 0.0076% | 0.00074299856 |  | 0 | 0.86295 | Metals | Special Steel | Group 1 | Other elements
|  | LEADFRAME | COPPER ALLOY | Cu | 7440-50-8 | 1.3793 | 7.433% |  | 0.0006546% | 6.399952e-05 |  | 0 | 0.07433175 | Metals | Special Steel | Group 1 | Copper (Cu)
|  | LEADFRAME | COPPER ALLOY | Ni | 7440-02-0 | 1.1638 | 6.272% |  | 0.0005524% | 5.400032e-05 |  | 0 | 0.06271826 | Metals | Special Steel | Group 1 | Nickel (Ni)
|  | SURFACE FINISHING 1 | METALS | Sn | 7440-31-5 | 2.78 | 100% |  | 0.001319% | 0.000128992 |  | 0 | 1 | Metals | Tin | Group 1 | Tin (Sn)
|  | BOND WIRE | METALS | Au | 7440-57-5 | 0.1293 | 100% |  | 6.137e-05% | 5.99952e-06 |  | 0 | 1 | Metals | Gold | Group 1 | Gold (Au)
|  | CHIP | SILICON | Si | 7440-21-3 | 12.6724 | 100% |  | 0.006015% | 0.00058799936 |  | 0 | 1 | Others | Silicon | Group 9 | Silicon (Si)
ROP_TSSOP14/D | LF ASIC | CHIP | SILICON | Si | 7440-21-3 | 2.935276 | 100% |  | 0.01626% | 0.00159001 |  | 0 | 1 | Others | Silicon | Group 9 | Silicon (Si)
|  | DIE ATTACH | METALS | Ag | 7440-22-4 | 1.886228 | 69% |  | 0.01045% | 0.001021751 |  | 0 | 0.6899941 | Metals | Silver | Group 1 | Silver (Ag)
|  | DIE ATTACH | SILICON | Silica, vitreous | 60676-86-0 | 0.05467204 | 2% |  | 0.0003029% | 2.96153e-05 |  | 0 | 0.01999938 | Others | Silicon | Group 9 | Silicon (Si)
|  | DIE ATTACH | EPOXY | Epoxy | #N/A | 0.410083 | 15% |  | 0.002272% | 0.0002221378 |  | 0 | 0.1500109 | Polymers | Epoxy | Other | Other substances
|  | DIE ATTACH | EPOXY | Proprietary Resin | #N/A | 0.2733602 | 10% |  | 0.001515% | 0.0001480765 |  | 0 | 0.09999688 | Polymers | Epoxy
|  | DIE ATTACH | OTHERS | Proprietary Material | #N/A | 0.1093441 | 4% |  | 0.0006059% | 5.92306e-05 |  | 0 | 0.03999875 | Polymers | Epoxy
|  | BOND WIRE | METALS | Au | 7440-57-5 | 5.039717 | 100% |  | 0.02792% | 0.002729965 |  | 0 | 0.9999815 | Metals | Gold Alloy | Group 1 | Gold (Au)
|  | BOND WIRE | METALS | Be | 7440-41-7 | 4.283841e-05 | 0.00085% |  | 2.374e-07% | 2.320514e-08 |  | 0 | 8.500004e-06 | Metals | Gold Alloy | Group 1 | Beryllium (Be)
|  | BOND WIRE | METALS | Ca | 7440-70-2 | 2.519907e-05 | 0.0005% |  | 1.396e-07% | 1.365008e-08 |  | 0 | 5.000003e-06 | Metals | Gold Alloy | Group 1 | Other elements
|  | BOND WIRE | METALS | Ag | 7440-22-4 | 2.519907e-05 | 0.0005% |  | 1.396e-07% | 1.365008e-08 |  | 0 | 5.000003e-06 | Metals | Gold Alloy | Group 1 | Silver (Ag)
|  | LEADFRAME | COPPER ALLOY | Cu | 7440-50-8 | 30.53077 | 94.72% |  | 0.1692% | 0.01653821 |  | 0 | 0.9472 | Metals | Copper Alloy | Group 1 | Copper (Cu)
|  | LEADFRAME | COPPER ALLOY | Fe | 7439-89-6 | 0.0644653 | 0.2% |  | 0.0003572% | 3.492021e-05 |  | 0 | 0.002 | Metals | Copper Alloy | Group 1 | Other elements
|  | LEADFRAME | COPPER ALLOY | Ni | 7440-02-0 | 1.031445 | 3.2% |  | 0.005715% | 0.0005587234 |  | 0 | 0.032 | Metals | Copper Alloy | Group 1 | Nickel (Ni)
|  | LEADFRAME | COPPER ALLOY | Si | 7440-21-3 | 0.2836473 | 0.88% |  | 0.001572% | 0.0001536489 |  | 0 | 0.0088 | Metals | Copper Alloy | Group 9 | Silicon (Si)
|  | LEADFRAME | COPPER ALLOY | Zn | 7440-66-6 | 0.3223265 | 1% |  | 0.001786% | 0.000174601 |  | 0 | 0.01 | Metals | Copper Alloy | Group 1 | Zinc (Zn)
|  | PLATING | METALS | Au | 7440-57-5 | 0.01611633 | 2.5% |  | 8.93e-05% | 8.730052e-06 |  | 0 | 0.025 | Metals | Gold | Group 1 | Gold (Au)
|  | PLATING | METALS | Ni | 7440-02-0 | 0.5801877 | 90% |  | 0.003215% | 0.0003142819 |  | 0 | 0.9 | Metals | Nickel | Group 1 | Nickel (Ni)
|  | PLATING | METALS | Pd | 7440-05-3 | 0.04834898 | 7.5% |  | 0.0002679% | 2.619016e-05 |  | 0 | 0.075 | Metals | Palladium | Group 1 | Palladium (Pd)
|  | ENCAPSULATION | PIGMENT | Carbon black | 1333-86-4 | 0.1692418 | 0.3% |  | 0.0009378% | 9.167657e-05 |  | 0 | 0.003 | Metals | Remaining metals | Group 1 | Other elements
|  | ENCAPSULATION | SILICON | Silica, vitreous | 60676-86-0 | 47.95183 | 85% |  | 0.2657% | 0.02597503 |  | 0 | 0.85 | Others | Silicon | Group 9 | Silicon (Si)
|  | ENCAPSULATION | EPOXY | Proprietary hardener | #N/A | 2.820696 | 5% |  | 0.01563% | 0.001527943 |  | 0 | 0.05 | Polymers | Epoxy
|  | ENCAPSULATION | EPOXY | Catalyst Mold Release Adhesion Agent | #N/A | 1.241106 | 2.2% |  | 0.006877% | 0.0006722949 |  | 0 | 0.022 | Polymers | Epoxy
|  | ENCAPSULATION | EPOXY | Biphenyl Epoxy | #N/A | 4.231044 | 7.5% |  | 0.02344% | 0.002291914 |  | 0 | 0.075 | Polymers | Epoxy | Others | Other substances
RYN_SOT23/D | LF TRANSISTOR | ENCAPSULATION | EPOXY | Epoxy resin (EP) | 25928-94-3 | 11.151272 | 17.5% |  | 0.01985% | 0.001940321328 |  | 0 | 0.175 | Polymers | Epoxy | Others | Other substances
|  | ENCAPSULATION | FLAME RETARDANT | Sb2O3 | 1309-64-4 | 0.509772 | 0.8% |  | 0.0009073% | 8.8700328e-05 |  | 0 | 0.007999993 | Metals | Remaining metals | Group 1 | Antimony compounds
|  | ENCAPSULATION | FILLER | Cristobalite | 14464-46-1 | 0.637216 | 1% |  | 0.001134% | 0.000110875584 |  | 0 | 0.01000001 | Others | Silicon | Group 9 | Silicon (Si)
|  | ENCAPSULATION | EPOXY | Brominated Epoxy | 31942-06-0 | 0.637216 | 1% |  | 0.001134% | 0.000110875584 |  | 0 | 0.01000001 | Polymers | Epoxy | Group 3 | Other halogenated aromatic compounds
|  | ENCAPSULATION | PHENOLS | Phenol resin | 108-95-2 | 4.779116 | 7.5% |  | 0.008506% | 0.000831566184 |  | 0 | 0.07499999 | Polymers | Epoxy | Others | Other substances
|  | ENCAPSULATION | OTHERS | OTHERS | #N/A | 1.593039 | 2.5% |  | 0.002835% | 0.000277188786 |  | 0 | 0.025 | Others | All other types of "other" material (Remaining O) | Others | Other substances
|  | ENCAPSULATION | PIGMENT | Carbon black | 1333-86-4 | 0.254886 | 0.4% |  | 0.0004537% | 4.4350164e-05 |  | 0 | 0.003999997 | Metals | Remaining metals | Group 1 | Other elements
|  | ENCAPSULATION | FILLER | Quartz (SiO2) | 14808-60-7 | 44.159036 | 69.3% |  | 0.0786% | 0.007683672264 |  | 0 | 0.693 | Others | All other types of "other" material (Remaining O) | Group 9 | Silicon (Si)
|  | LEADFRAME | FE-NI ALLOY | Fe | 7439-89-6 | 15.800643 | 47.98% |  | 0.02812% | 0.002749311882 |  | 0 | 0.4798 | Metals | Special Steel | Group 1 | Other elements
|  | LEADFRAME | FE-NI ALLOY | Ni | 7440-02-0 | 11.901526 | 36.14% |  | 0.02118% | 0.002070865524 |  | 0 | 0.3614 | Metals | Special Steel | Group 1 | Nickel (Ni)
|  | LEADFRAME | FE-NI ALLOY | Cu | 7440-50-8 | 3.744337 | 11.37% |  | 0.006664% | 0.000651514638 |  | 0 | 0.1137 | Metals | Special Steel | Group 1 | Copper (Cu)
|  | LEADFRAME | FE-NI ALLOY | Cr | 7440-47-3 | 0.07245 | 0.22% |  | 0.0001289% | 1.26063e-05 |  | 0 | 0.002200006 | Metals | Special Steel | Group 1 | Chromium (Cr)
|  | LEADFRAME | FE-NI ALLOY | Mn | 7439-96-5 | 0.283213 | 0.86% |  | 0.0005041% | 4.9279062e-05 |  | 0 | 0.008600005 | Metals | Special Steel | Group 1 | Other elements
|  | LEADFRAME | FE-NI ALLOY | Ag | 7440-22-4 | 0.846345 | 2.57% |  | 0.001506% | 0.00014726403 |  | 0 | 0.02569999 | Metals | Special Steel | Group 1 | Silver (Ag)
|  | LEADFRAME | FE-NI ALLOY | Al | 7429-90-5 | 0.029639 | 0.09% |  | 5.275e-05% | 5.157186e-06 |  | 0 | 0.0009000136 | Metals | Special Steel | Group 1 | Aluminium (Al)
|  | LEADFRAME | FE-NI ALLOY | Co | 7440-48-4 | 0.141606 | 0.43% |  | 0.000252% | 2.4639444e-05 |  | 0 | 0.004299987 | Metals | Special Steel | Group 1 | Other elements
|  | LEADFRAME | FE-NI ALLOY | Si | 7440-21-3 | 0.085622 | 0.26% |  | 0.0001524% | 1.4898228e-05 |  | 0 | 0.002599985 | Metals | Special Steel | Others | Other substances
|  | LEADFRAME | FE-NI ALLOY | P | 7723-14-0 | 0.006586 | 0.02% |  | 1.172e-05% | 1.145964e-06 |  | 0 | 0.0001999895 | Metals | Special Steel | Group 1 | Phosphorus (P)
|  | LEADFRAME | FE-NI ALLOY | S | 7704-34-9 | 0.006586 | 0.02% |  | 1.172e-05% | 1.145964e-06 |  | 0 | 0.0001999895 | Metals | Special Steel | Group 1 | Other elements
|  | LEADFRAME | FE-NI ALLOY | Carbon black | 1333-86-4 | 0.013173 | 0.04% |  | 2.345e-05% | 2.292102e-06 |  | 0 | 0.0004000094 | Metals | Special Steel | Group 1 | Other elements
|  | BOND WIRE | METALS | Au | 7440-57-5 | 0.133869 | 100% |  | 0.0002383% | 2.3293206e-05 |  | 0 | 1 | Metals | Gold | Group 1 | Gold (Au)
|  | SURFACE FINISHING 1 | METALS | Sn | 7440-31-5 | 1.740295 | 100% |  | 0.003097% | 0.00030281133 |  | 0 | 1 | Metals | Tin | Group 1 | Tin (Sn)
|  | CHIP | SILICON | Si | 7440-21-3 | 1.472557 | 100% |  | 0.002621% | 0.000256224918 |  | 0 | 1 | Others | Silicon | Group 9 | Silicon (Si)
RYN_SOT323/D | LF TRANSISTOR | ENCAPSULATION | EPOXY | Amine Compound | #N/A | 0.4098 | 0.8903% |  | 0.0008476% | 8.286156e-05 |  | 0 | 0.008903412 | Polymers | Epoxy | Group 7 | Other Amines
|  | ENCAPSULATION | EPOXY | Epoxy resin (EP) | 25928-94-3 | 8.3333 | 18.11% |  | 0.01724% | 0.00168499326 |  | 0 | 0.1810512 | Polymers | Epoxy | Others | Other substances
|  | ENCAPSULATION | FLAME RETARDANT | Sb2O3 | 1309-64-4 | 0.4098 | 0.8903% |  | 0.0008476% | 8.286156e-05 |  | 0 | 0.008903412 | Metals | Remaining metals | Group 1 | Antimony compounds
|  | ENCAPSULATION | FILLER | Silane | 2530-83-8 | 0.4098 | 0.8903% |  | 0.0008476% | 8.286156e-05 |  | 0 | 0.008903412 | Others | Silicon | Group 9 | Silicon (Si)
|  | ENCAPSULATION | EPOXY | Brominated Epoxy | 31942-06-0 | 0.4098 | 0.8903% |  | 0.0008476% | 8.286156e-05 |  | 0 | 0.008903412 | Polymers | Epoxy | Group 3 | Other halogenated aromatic compounds
|  | ENCAPSULATION | PHENOLS | Phenol resin | 108-95-2 | 3.4153 | 7.42% |  | 0.007064% | 0.00069057366 |  | 0 | 0.07420162 | Polymers | Epoxy | Others | Other substances
|  | ENCAPSULATION | OTHERS | OTHERS | #N/A | 1.0929 | 2.374% |  | 0.00226% | 0.00022098438 |  | 0 | 0.0237446 | Others | All other types of "other" material (Remaining O) | Others | Other substances
|  | ENCAPSULATION | PIGMENT | Carbon black | 1333-86-4 | 0.1366 | 0.2968% |  | 0.0002825% | 2.762052e-05 |  | 0 | 0.002967804 | Metals | Remaining metals | Group 1 | Other elements
|  | ENCAPSULATION | FILLER | Quartz (SiO2) | 14808-60-7 | 31.41 | 68.24% |  | 0.06496% | 0.006351102 |  | 0 | 0.6824211 | Others | All other types of "other" material (Remaining O) | Group 9 | Silicon (Si)
|  | LEADFRAME | FE-NI ALLOY | Fe | 7439-89-6 | 23.47 | 47.19% |  | 0.04854% | 0.004745634 |  | 0 | 0.4718742 | Metals | Special Steel | Group 1 | Other elements
|  | LEADFRAME | FE-NI ALLOY | Ni | 7440-02-0 | 17.62295 | 35.43% |  | 0.03645% | 0.00356336049 |  | 0 | 0.3543168 | Metals | Special Steel | Group 1 | Nickel (Ni)
|  | LEADFRAME | FE-NI ALLOY | Cu | 7440-50-8 | 6.4208 | 12.91% |  | 0.01328% | 0.00129828576 |  | 0 | 0.1290929 | Metals | Special Steel | Group 1 | Copper (Cu)
|  | LEADFRAME | FE-NI ALLOY | Cr | 7440-47-3 | 0.1366 | 0.2746% |  | 0.0002825% | 2.762052e-05 |  | 0 | 0.0027464 | Metals | Special Steel | Group 1 | Chromium (Cr)
|  | LEADFRAME | FE-NI ALLOY | Mn | 7439-96-5 | 0.4098 | 0.8239% |  | 0.0008476% | 8.286156e-05 |  | 0 | 0.008239201 | Metals | Special Steel | Group 1 | Other elements
|  | LEADFRAME | FE-NI ALLOY | Ag | 7440-22-4 | 1.1885 | 2.39% |  | 0.002458% | 0.0002403147 |  | 0 | 0.02389529 | Metals | Special Steel | Group 1 | Silver (Ag)
|  | LEADFRAME | FE-NI ALLOY | Al | 7429-90-5 | 0.03978 | 0.07998% |  | 8.228e-05% | 8.043516e-06 |  | 0 | 0.0007997936 | Metals | Special Steel | Group 1 | Aluminium (Al)
|  | LEADFRAME | FE-NI ALLOY | Co | 7440-48-4 | 0.2732 | 0.5493% |  | 0.0005651% | 5.524104e-05 |  | 0 | 0.005492801 | Metals | Special Steel | Group 1 | Other elements
|  | LEADFRAME | FE-NI ALLOY | SILICON, GENERIC | 63148-62-9 | 0.1366 | 0.2746% |  | 0.0002825% | 2.762052e-05 |  | 0 | 0.0027464 | Metals | Special Steel | Others | Other substances
|  | LEADFRAME | FE-NI ALLOY | P | 7723-14-0 | 0.0099 | 0.0199% |  | 2.048e-05% | 2.00178e-06 |  | 0 | 0.0001990437 | Metals | Special Steel | Group 1 | Phosphorus (P)
|  | LEADFRAME | FE-NI ALLOY | S | 7704-34-9 | 0.0099 | 0.0199% |  | 2.048e-05% | 2.00178e-06 |  | 0 | 0.0001990437 | Metals | Special Steel | Group 1 | Other elements
|  | LEADFRAME | FE-NI ALLOY | OTHERS | #N/A | 0.0198 | 0.03981% |  | 4.095e-05% | 4.00356e-06 |  | 0 | 0.0003980873 | Metals | Special Steel | Others | Other substances
|  | BOND WIRE | METALS | Au | 7440-57-5 | 0.1366 | 100% |  | 0.0002825% | 2.762052e-05 |  | 0 | 1 | Metals | Gold | Group 1 | Gold (Au)
|  | SURFACE FINISHING 1 | METALS | Sn | 7440-31-5 | 2.8688 | 100% |  | 0.005933% | 0.00058007136 |  | 0 | 1 | Metals | Tin | Group 1 | Tin (Sn)
|  | CHIP | SILICON | Si | 7440-21-3 | 1.2295 | 100% |  | 0.002543% | 0.0002486049 |  | 0 | 1 | Others | Silicon | Group 9 | Silicon (Si)
RYN_SOT323_I/B | LF TRANSISTOR | ENCAPSULATION | EPOXY | Epoxy resin (EP) | 25928-94-3 | 12.2 | 25.05% |  | 0.007937% | 0.00077592 |  | 0 | 0.2505133 | Polymers | Epoxy | Others | Other substances
|  | ENCAPSULATION | EPOXY | Brominated Epoxy | 31942-06-0 | 1.2 | 2.464% |  | 0.0007807% | 7.632e-05 |  | 0 | 0.02464066 | Polymers | Epoxy | Group 3 | Other halogenated aromatic compounds
|  | ENCAPSULATION | OXIDE | Sb2O3 | 1309-64-4 | 1.2 | 2.464% |  | 0.0007807% | 7.632e-05 |  | 0 | 0.02464066 | Metals | Remaining metals | Group 1 | Antimony compounds
|  | ENCAPSULATION | SILICON | Silica, vitreous | 60676-86-0 | 34.1 | 70.02% |  | 0.02218% | 0.00216876 |  | 0 | 0.7002053 | Others | Silicon | Group 9 | Silicon (Si)
|  | LEADFRAME | COPPER ALLOY | Cr | 7440-47-3 | 0.1 | 0.2273% |  | 6.506e-05% | 6.36e-06 |  | 0 | 0.002272727 | Metals | Copper Alloy | Group 1 | Chromium (Cr)
|  | LEADFRAME | COPPER ALLOY | Cu | 7440-50-8 | 43.9 | 99.77% |  | 0.02856% | 0.00279204 |  | 0 | 0.9977273 | Metals | Copper Alloy | Group 1 | Copper (Cu)
|  | DIEPAD PLATING | METALS | Ag | 7440-22-4 | 2.8 | 100% |  | 0.001822% | 0.00017808 |  | 0 | 1 | Metals | Silver | Group 1 | Silver (Ag)
|  | BOND WIRE | METALS | Au | 7440-57-5 | 0.1 | 100% |  | 6.506e-05% | 6.36e-06 |  | 0 | 1 | Metals | Gold | Group 1 | Gold (Au)
|  | SURFACE FINISHING 1 | METALS | Sn | 7440-31-5 | 3.4 | 100% |  | 0.002212% | 0.00021624 |  | 0 | 1 | Metals | Tin | Group 1 | Tin (Sn)
|  | CHIP | SILICON | Si | 7440-21-3 | 1 | 100% |  | 0.0006506% | 6.36e-05 |  | 0 | 1 | Others | Silicon | Group 9 | Silicon (Si)
RYN_TSOP6/D | LF TRANSISTOR | ENCAPSULATION | EPOXY | Bisphenol A, epichlorohydrin polymer | 25068-38-6 | 7.14 | 25.12% |  | 0.01022% | 0.0009996 |  | 0 | 0.2512315 | Polymers | Epoxy | Group 3 | Other halogenated aromatic compounds
|  | ENCAPSULATION | SILICON | Silica, vitreous | 60676-86-0 | 20.71 | 72.87% |  | 0.02966% | 0.0028994 |  | 0 | 0.7287122 | Others | Silicon | Group 9 | Silicon (Si)
|  | ENCAPSULATION | EPOXY | Bromine | 7726-95-6 | 0.57 | 2.006% |  | 0.0008163% | 7.98e-05 |  | 0 | 0.0200563 | Polymers | Epoxy | Group 1 | Bromine (Br)
|  | LEADFRAME | COPPER ALLOY | Cu | 7440-50-8 | 49.5 | 99.58% |  | 0.07089% | 0.00693 |  | 0 | 0.9957755 | Metals | Copper Alloy | Group 1 | Copper (Cu)
|  | LEADFRAME | COPPER ALLOY | Zn | 7440-66-6 | 0.1 | 0.2012% |  | 0.0001432% | 1.4e-05 |  | 0 | 0.002011668 | Metals | Copper Alloy | Group 1 | Zinc (Zn)
|  | LEADFRAME | COPPER ALLOY | P | 7723-14-0 | 0.01 | 0.02012% |  | 1.432e-05% | 1.4e-06 |  | 0 | 0.0002011668 | Metals | Copper Alloy | Group 1 | Phosphorus (P)
|  | LEADFRAME | COPPER ALLOY | Fe | 7439-89-6 | 0.1 | 0.2012% |  | 0.0001432% | 1.4e-05 |  | 0 | 0.002011668 | Metals | Copper Alloy | Group 1 | Other elements
|  | BOND WIRE | METALS | Au | 7440-57-5 | 1.43 | 100% |  | 0.002048% | 0.0002002 |  | 0 | 1 | Metals | Gold | Group 1 | Gold (Au)
|  | DIE ATTACH | METALS | Ag | 7440-22-4 | 1.64 | 75.23% |  | 0.002349% | 0.0002296 |  | 0 | 0.7522936 | Metals | Silver | Group 1 | Silver (Ag)
|  | DIE ATTACH | EPOXY | Proprietary Resin | 129915-35-1 | 0.54 | 24.77% |  | 0.0007733% | 7.56e-05 |  | 0 | 0.2477064 | Polymers | Epoxy
|  | SURFACE FINISHING 1 | METALS | Sn | 7440-31-5 | 5.71 | 100% |  | 0.008177% | 0.0007994 |  | 0 | 1 | Metals | Tin | Group 1 | Tin (Sn)
|  | CHIP | SILICON | Si | 7440-21-3 | 14 | 99.01% |  | 0.02005% | 0.00196 |  | 0 | 0.990099 | Others | Silicon | Group 9 | Silicon (Si)
|  | CHIP | METALS | Al | 7429-90-5 | 0.14 | 0.9901% |  | 0.0002005% | 1.96e-05 |  | 0 | 0.00990099 | Others | Silicon | Group 1 | Aluminium (Al)
SVB_1/C | LABEL | GLUE | ACRYLIC POLYMER | Acrylic acid polymer | 9003-01-4 | 38.7 | 38.7% |  | 0.0578% | 0.0056502 |  | 0 | 0.387 | Polymers | Acrylate Resin (AR) | Others | Other substances
|  | LABEL | POLYIMIDE (PI) | POLYIMIDE (PI) | 26298-81-7 | 61.3 | 61.3% |  | 0.09155% | 0.0089498 |  | 0 | 0.613 | Polymers | Polyimide (PI) | Others | Other substances
TVA_947_09/F | PWB | CONDUCTOR | COPPER ALLOY | Cu | 7440-50-8 | 31.61076 | 99.92% |  | 16.65% | 1.627954 |  | 0 | 0.9992126
|  | CONDUCTOR | COPPER ALLOY | Ag | 7440-22-4 | 0.02486591 | 0.0786% |  | 0.0131% | 0.001280594 |  | 0 | 0.0007860087
|  | CONDUCTOR | COPPER ALLOY | P | 7723-14-0 | 4.321311e-05 | 0.0001366% |  | 2.276e-05% | 2.225475e-06 |  | 0 | 1.365962e-06
|  | BOND ENHANCER | SILANE | SiH4 | 7803-62-5 | 1.18522e-06 | 100% |  | 6.244e-07% | 6.103882e-08 |  | 0 | 1
|  | WOVEN GLASS | GLASS | CONTINUOUS FILAMENT FIBER GLASS | 65997-17-3 | 35.48925 | 100% |  | 18.7% | 1.827696 |  | 0 | 1
|  | EPOXY FILLER | EPOXY | Tetrabromobisphenol A | 26265-08-7 | 18.01938 | 79.71% |  | 9.492% | 0.9279981 |  | 0 | 0.7971014
|  | EPOXY FILLER | EPOXY | DICYANDIAMIDE | 461-58-5 | 4.586752 | 20.29% |  | 2.416% | 0.2362177 |  | 0 | 0.2028986
|  | SOLDER MASK | EPOXY | Silica (SiO2) | 7631-86-9 | 0.1749945 | 24.48% |  | 0.09219% | 0.009012216 |  | 0 | 0.2447644
|  | SOLDER MASK | EPOXY | Barium sulfate | 7727-43-7 | 0.1806093 | 25.26% |  | 0.09514% | 0.009301378 |  | 0 | 0.2526178
|  | SOLDER MASK | EPOXY | Acrylic acid polymer | 9003-01-4 | 0.3003916 | 42.02% |  | 0.1582% | 0.01547017 |  | 0 | 0.4201571
|  | SOLDER MASK | EPOXY | Polychloro copper phthalocyanine | 1328-53-6 | 0.003743197 | 0.5236% |  | 0.001972% | 0.0001927747 |  | 0 | 0.005235602
|  | SOLDER MASK | EPOXY | 2-methyl-1-{4-methylthio}-2-morpholinopropane-1-one | 71868-10-5 | 0.04023937 | 5.628% |  | 0.0212% | 0.002072328 |  | 0 | 0.05628272
|  | SOLDER MASK | EPOXY | Kaolinite | 1332-58-7 | 0.01497279 | 2.094% |  | 0.007887% | 0.0007710987 |  | 0 | 0.02094241
|  | SURFACE FINISHING 2 | ENIG | Ni | 7440-02-0 | 9.205517 | 98.18% |  | 4.849% | 0.4740841 |  | 0 | 0.9818
|  | SURFACE FINISHING 2 | ENIG | P | 7723-14-0 | 0.1703538 | 1.82% |  | 0.08974% | 0.008773219 |  | 0 | 0.0182
|  | SURFACE FINISHING 1 | ENIG | Au | 7440-57-5 | 0.1781271 | 100% |  | 0.09384% | 0.009173548 |  | 0 | 1
-
-
-
-
|  | NOTES | [7 empty] | -
| 1 | WHEN MORE THAN ONE SUPPLIER IS USED FOR A COMPONENT, THE MATERIAL CONTENTS MAY DIFFER THEM BETWEEN. | [7 empty] | -
|  | IN SUCH CASES AN AVERAGE OF ALL CONSTITUENT IS REPORTED HERE. | [7 empty] | -
| 2 | IN ABSENCE OF CAS-NUMBERS, WE HAVE CHOOSEN WHAT WE CONSIDER A RELEVANT NUMBER. | [7 empty] | -

## System (hidden)
1
2
3 | This product is intended as board mounted power supply in servers, storage and storage array systems, network infrastructure equipment for switching,
signalling, transmission as well as network management for telecommunication and is utilizing the exemption for lead in solder in these applications
according to the RoHS directive 2002/95/EC, exemption 7b.
| Total of Pb (mg): | 2.542937
| Total of Pb compounds (mg): | 1.004852
| Total of not RoHS exempted lead (mg) | 0
| Max concentration of lead on homogenous level, excluding lead covered by RoHS exemptions. (ppm): | 0
| Diluted concentration of lead (ppm) | 0
| Total lead or lead compounds concentration in product (ppm) | 0
| Not RoHS exempted concentration in product (ppm) | 0
| Total of As (mg): | 0
| Total of As compounds (mg): | 0
| Total of Be (µg): | 0.02320514
| Total of Bi (mg): | 0.4873519
| Total of Bi compounds (mg): | 0
| Total of Cd (µg): | 0
| Total of Sb (mg): | 0
| Total of Sb compounds (mg): | 9.49479
| Total of PFOS (mg) | 0
| Total of Br compounds + mold (epoxy) (other than PBBs or PBDEs) (mg) | 934.8642
| Total of Constituent Others and Proprietary (% of total weight): | 0.09489652
| Sum of termination tin (g) | 0
Change Information
| Rev of database | Description | Date
| A | New template for ACCESS database revision A | 2009-01-09
| A 1.01 | Added TBBPA, Br and PFOS on page SUMMARY | 2009-01-12
| A 1.02 | Changed weight of i.e PbO from molecular to actual weight. | 2009-09-24
| A 1.03 | Added As and moved TBBPA into Br.