## SUMMARY
Materials declaration workbook
| PRODUCT P/N | BMR461 4001 4.5-14Vin 0.6-1.8Vout 18A 12x12mm SMD
WEIGHT
Amount | COMPONENT GROUP | TYPE |  | (G)
0.09 G | MSF_2 | SOLDER Sn95.5Ag3.8Cu0.7 |  | 0.09
1 pcs. | REG_38 | POWER INDUCTOR |  | 2.235
2 pcs. | REG_70449_M | INDUCTOR CHIP |  | 0.004
11 pcs. | REP622 | LF SMD RESISTOR |  | 0.0077
2 pcs. | RJC_0603_X7R | LF CERAMIC CAPACITOR |  | 0.01
6 pcs. | RJC_0805_X7R_M | LF CERAMIC CAPACITOR |  | 0.044
2 pcs. | RJC_1210_X5R | LF CERAMIC CAPACITOR |  | 0.018
1 pcs. | RYN_PowerPAK1212_8_3 | TRANSISTOR |  | 0.071
1 pcs. | RYT_TQFN8E | LF MICRO CIRCUIT |  | 0.066
1 pcs. | SVB_2 | LABEL+INK |  | 0.02
1 pcs. | TVA_947_09 | PWB |  | 0.451
|  |  | SUM | 3.0167
(Weight may vary between products)
| BASED ON PRODUCT NO: | BMR 461 4001
| REVISION OF 131 32- | J
BASED ON MARKET NO:
RoHS substances:
| Lead (Pb) |  | Total of Pb (mg): | 3.513093
| Lead (Pb) compounds |  | Total of Pb compounds (mg): | 0.07102403
|  |  | Max concentration of lead on homogenous level, excluding lead covered by RoHS exemptions. (ppm): | Not Detected
| Arsenic (As) |  | Total of As (mg): | Not Detected
| Beryllium (Be) |  | Total of Be (µg): | Not Detected
| Bismuth (Bi) |  | Total of Bi (mg): | Not Detected
| Bismuth (Bi) compounds |  | Total of Bi compounds (mg): | Not Detected
| Cadmium (Cd) |  | Total of Cd (µg): | Not Detected
| Antimony (Sb) |  | Total of Sb (mg): | Not Detected
| Antimony (Sb) compounds |  | Total of Sb compounds (mg): | 0.4429262
| PFOS |  | Total of PFOS (mg) | Not Detected
| Br |  | Total of Br compounds + mold (epoxy) (other than PBBs or PBDEs) (mg) | 81.81221
| Others |  | Total of Constituent Others and Proprietary (% of total weight): | 3.103469
Note 1
WHEN MORE THAN ONE SUPPLIER IS USED FOR A COMPONENT, THE MATERIAL CONTENTS MAY DIFFER THEM BETWEEN.
IN SUCH CASES AN AVERAGE OF ALL CONSTITUENT IS REPORTED HERE.
Note 2.
IN ABSENCE OF CAS-NUMBERS, WE HAVE CHOOSEN WHAT WE CONSIDER A RELEVANT NUMBER.
#N/A
#N/A
#N/A
#N/A

## DATA
[9 empty] | Percent | Gram
| AGGREGATED DECLARATION FOR | BMR 461 4001 |  | DECLARED WEIGHT (G) | 3.0167 |  |  | Sum of filtered constituent | 100% | 3.016709 |  | RoHS-test
[8 empty] | Check_Sum |  | 3.016709
GROUP/REV/DATE | COMPONENT TYPE | HOMOGENEOUS MATERIAL | MATERIAL GROUP | CONSTITUENT | CAS | % of Comp Type | %_HOMO | RoHS_COMP | %of PRODUCT | weight(g) |  |  |  | Material Group | Name Of Material | Constituent Group | Name Of Constituent
[12 empty] | Sum | 0.003584117
[12 empty] | Match | #N/A
[12 empty] | Prod | #N/A
MSF_2/A | SOLDER Sn95.5Ag3.8Cu0.7 | HOMOGENOUS PART | SOLDER | Sn | 7440-31-5 | 95.5 | 95.5% |  | 2.849% | 0.08595 |  | 0 | 0.955 | Metals | Tin Alloy - Sn96Ag3.5Cu0.5 | Group 1 | Tin (Sn)
|  | HOMOGENOUS PART | SOLDER | Ag | 7440-22-4 | 3.8 | 3.8% |  | 0.1134% | 0.00342 |  | 0 | 0.038 | Metals | Tin Alloy - Sn96Ag3.5Cu0.5 | Group 1 | Silver (Ag)
|  | HOMOGENOUS PART | SOLDER | Cu | 7440-50-8 | 0.7 | 0.7% |  | 0.02088% | 0.00063 |  | 0 | 0.007 | Metals | Tin Alloy - Sn96Ag3.5Cu0.5 | Group 1 | Copper (Cu)
REG_38/A | POWER INDUCTOR | CORE | FERRIC OXIDE | Fe2O3 | 1309-37-1 | 43.84787 | 70% |  | 32.49% | 0.98 |  | 0 | 0.7
|  | CORE | FERRIC OXIDE | Mn3O4 | 1317-35-7 | 13.78076 | 22% |  | 10.21% | 0.308 |  | 0 | 0.22
|  | CORE | FERRIC OXIDE | ZnO | 1314-13-2 | 5.011186 | 8% |  | 3.713% | 0.112 |  | 0 | 0.08
|  | WIRE | METALS | Cu | 7440-50-8 | 22.03579 | 100% |  | 16.33% | 0.4925 |  | 0 | 1
|  | INSULATION | POLYMER | POLYURETHANE (PUR) | 9009-54-5 | 0.1118568 | 33.33% |  | 0.08287% | 0.0025 |  | 0 | 0.3333333
|  | INSULATION | POLYMER | Polyamide Resin | 68410-23-1 | 0.2237136 | 66.67% |  | 0.1657% | 0.005 |  | 0 | 0.6666667
|  | CLIP | METALS | Fe | 7439-89-6 | 3.400447 | 81.28% |  | 2.519% | 0.076 |  | 0 | 0.8128342
|  | CLIP | METALS | Cr | 7440-47-3 | 0.7606264 | 18.18% |  | 0.5635% | 0.017 |  | 0 | 0.1818182
|  | CLIP | METALS | Si | 7440-21-3 | 0.02237136 | 0.5348% |  | 0.01657% | 0.0005 |  | 0 | 0.005347594
|  | SURFACE FINISHING 1 | METALS | Sn | 7440-31-5 | 4.474273 | 100% |  | 3.315% | 0.1 |  | 0 | 1
|  | SURFACE FINISHING 2 | METALS | Ni | 7440-02-0 | 0.2908277 | 100% |  | 0.2155% | 0.0065 |  | 0 | 1
|  | GLUE | POLYMER | Bisphenol A, epichlorohydrin polymer | 25068-38-6 | 0.05369128 | 24% |  | 0.03978% | 0.0012 |  | 0 | 0.24
|  | GLUE | POLYMER | Al2O3 | 1344-28-1 | 0.1431767 | 64% |  | 0.1061% | 0.0032 |  | 0 | 0.64
|  | GLUE | POLYMER | GLASS, GENERIC | 112945-52-5 | 0.008948546 | 4% |  | 0.00663% | 0.0002 |  | 0 | 0.04
|  | GLUE | POLYMER | 1-(2-Cyanoethyl)-2-ethyl-4-methylimidazole | 23996-25-0 | 0.01789709 | 8% |  | 0.01326% | 0.0004 |  | 0 | 0.08
|  | GLUE 2 | POLYMER | Bisphenol A, epichlorohydrin polymer | 25068-38-6 | 0.4474273 | 100% |  | 0.3315% | 0.01 |  | 0 | 1
|  | GLUE 3 | POLYMER | OTHERS | #N/A | 4.187919 | 78% |  | 3.103% | 0.0936 |  | 0 | 0.78
|  | GLUE 3 | POLYMER | Talc | 14807-96-6 | 0.5369128 | 10% |  | 0.3978% | 0.012 |  | 0 | 0.1
|  | GLUE 3 | POLYMER | 1,3-Propanediol, 2-(hydroxymethyl)-2-methyl-, polymer with (chloromethyl)oxirane | 68460-21-9 | 0.2684564 | 5% |  | 0.1989% | 0.006 |  | 0 | 0.05
|  | GLUE 3 | POLYMER | Bisphenol A, epichlorohydrin polymer | 25068-38-6 | 0.2684564 | 5% |  | 0.1989% | 0.006 |  | 0 | 0.05
|  | GLUE 3 | POLYMER | Quartz (SiO2) | 14808-60-7 | 0.04474273 | 0.8333% |  | 0.03315% | 0.001 |  | 0 | 0.008333333
|  | GLUE 3 | POLYMER | Butyl glycidyl ether | 2426-08-6 | 0.04474273 | 0.8333% |  | 0.03315% | 0.001 |  | 0 | 0.008333333
|  | GLUE 3 | POLYMER | TITANIUM OXIDE (TIO2) | 13463-67-7 | 0.01789709 | 0.3333% |  | 0.01326% | 0.0004 |  | 0 | 0.003333333
REG_70449_M/A | INDUCTOR CHIP | CORE | FERRIC OXIDE | Iron nickel zinc oxide | 12645-50-0 | 83.5 | 100% |  | 0.1107% | 0.00334 |  | 0 | 1 | Metals | Nickel alloy | Group 1 | Nickel compounds
|  | INNER ELECTRODE | METALS | Ag | 7440-22-4 | 9 | 100% |  | 0.01193% | 0.00036 |  | 0 | 1 | Metals | Silver | Group 1 | Silver (Ag)
|  | OUTER ELECTRODE | METALS | Ag | 7440-22-4 | 5.4 | 100% |  | 0.00716% | 0.000216 |  | 0 | 1 | Metals | Silver | Group 1 | Silver (Ag)
|  | SURFACE FINISHING 1 | METALS | Ni | 7440-02-0 | 0.9 | 42.86% |  | 0.001193% | 3.6e-05 |  | 0 | 0.4285714 | Metals | Nickel | Group 1 | Nickel (Ni)
|  | SURFACE FINISHING 1 | METALS | Sn | 7440-31-5 | 1.2 | 57.14% |  | 0.001591% | 4.8e-05 |  | 0 | 0.5714286 | Metals | Tin | Group 1 | Tin (Sn)
REP622/G | LF SMD RESISTOR | SUBSTRATE | CERAMIC | Al2O3 | 1344-28-1 | 79.71444 | 96% |  | 0.2035% | 0.00613801188 |  | 0 | 0.9599923 | Ceramics | All other types of ceramics (Remaining C) | Group 1 | Other element compounds
|  | SUBSTRATE | CERAMIC | MgO | 1309-48-4 | 2.4916 | 3.001% |  | 0.00636% | 0.0001918532 |  | 0 | 0.03000607 | Ceramics | All other types of ceramics (Remaining C) | Group 1 | Other element compounds
|  | SUBSTRATE | CERAMIC | Silica (SiO2) | 7631-86-9 | 0.6644 | 0.8001% |  | 0.001696% | 5.11588e-05 |  | 0 | 0.008001297 | Ceramics | All other types of ceramics (Remaining C) | Group 9 | Silicon (Si)
|  | SUBSTRATE | OTHERS | OTHERS | #N/A | 0.1661 | 0.2% |  | 0.000424% | 1.27897e-05 |  | 0 | 0.002000324 | Others | All types of "other" material (Remaining O) | Others | Other substances
|  | TOP ELECTRODE | METALS | Ag | 7440-22-4 | 2.52174 | 91.41% |  | 0.006437% | 0.00019417398 |  | 0 | 0.9140859 | Metals | Silver Alloy | Group 1 | Silver (Ag)
|  | TOP ELECTRODE | METALS | Pd | 7440-05-3 | 0.0689 | 2.498% |  | 0.0001759% | 5.3053e-06 |  | 0 | 0.02497502 | Metals | Silver Alloy | Group 1 | Palladium (Pd)
|  | TOP ELECTRODE | OXIDE | PbO | 1317-36-8 | 0.05512 | 1.998% | 7(c)-I | 0.0001407% | 4.24424e-06 | 7(c)-I | 4.24424e-06 | 0.01998002 | Ceramics | All types of glass | Group 1 | Lead compounds
|  | TOP ELECTRODE | OXIDE | B2O3 | 1303-86-2 | 0.02756 | 0.999% |  | 7.035e-05% | 2.12212e-06 |  | 0 | 0.00999001 | Ceramics | All types of glass | Group 1 | Other element compounds
|  | TOP ELECTRODE | OXIDE | Silica (SiO2) | 7631-86-9 | 0.057876 | 2.098% |  | 0.0001477% | 4.456452e-06 |  | 0 | 0.02097902 | Ceramics | All types of glass | Group 9 | Silicon (Si)
|  | TOP ELECTRODE | OTHERS | OTHERS | #N/A | 0.02756 | 0.999% |  | 7.035e-05% | 2.12212e-06 |  | 0 | 0.00999001 | Ceramics | All types of glass | Others | Other substances
|  | BOTTOM ELECTRODE | METALS | Ag | 7440-22-4 | 1.04486 | 92% |  | 0.002667% | 8.045422e-05 |  | 0 | 0.920006 | Metals | Silver | Group 1 | Silver (Ag)
|  | BOTTOM ELECTRODE | OXIDE | PbO | 1317-36-8 | 0.03407 | 3% | 7(c)-I | 8.696e-05% | 2.62339e-06 | 7(c)-I | 2.62339e-06 | 0.02999886 | Ceramics | All types of glass | Group 1 | Lead compounds
|  | BOTTOM ELECTRODE | OXIDE | B2O3 | 1303-86-2 | 0.02271 | 2% |  | 5.797e-05% | 1.74867e-06 |  | 0 | 0.0199963 | Ceramics | All types of glass | Group 1 | Other element compounds
|  | BOTTOM ELECTRODE | OXIDE | Silica (SiO2) | 7631-86-9 | 0.02271 | 2% |  | 5.797e-05% | 1.74867e-06 |  | 0 | 0.0199963 | Others | All other types of "other" material (Remaining O) | Group 9 | Silicon (Si)
|  | BOTTOM ELECTRODE | OTHERS | OTHERS | #N/A | 0.01136 | 1% |  | 2.9e-05% | 8.7472e-07 |  | 0 | 0.01000255 | Others | All types of "other" material (Remaining O) | Others | Other substances
|  | SIDE ELECTRODE | METALS | Ni | 7440-02-0 | 0.02529 | 50% |  | 6.455e-05% | 1.94733e-06 |  | 0 | 0.5 | Metals | Nickel | Group 1 | Nickel (Ni)
|  | SIDE ELECTRODE | METALS | Cr | 7440-47-3 | 0.02529 | 50% |  | 6.455e-05% | 1.94733e-06 |  | 0 | 0.5 | Metals | Chromium | Group 1 | Chromium (Cr)
|  | RESISTIVE LAYER | METALS | RuO2 | 12036-10-1 | 0.4537 | 38.5% |  | 0.001158% | 3.49349e-05 |  | 0 | 0.3849907 | Metals | Ruthenium Alloy | Group 1 | Other element compunds
|  | RESISTIVE LAYER | METALS | PbO | 1317-36-8 | 0.3712 | 31.5% | 7(c)-I | 0.0009475% | 2.85824e-05 | 7(c)-I | 2.85824e-05 | 0.3149847 | Metals | All types of glass | Group 1 | Lead compounds
|  | RESISTIVE LAYER | OXIDE | B2O3 | 1303-86-2 | 0.1473 | 12.5% |  | 0.000376% | 1.13421e-05 |  | 0 | 0.1249926 | Ceramics | All types of glass | Group 1 | Other element compounds
|  | RESISTIVE LAYER | OXIDE | Silica (SiO2) | 7631-86-9 | 0.1827 | 15.5% |  | 0.0004663% | 1.40679e-05 |  | 0 | 0.1550315 | Ceramics | All types of glass | Group 9 | Silicon (Si)
|  | RESISTIVE LAYER | OTHERS | OTHERS | #N/A | 0.02357 | 2% |  | 6.016e-05% | 1.81489e-06 |  | 0 | 0.02000051 | Others | All types of "other" material (Remaining O) | Others | Other substances
|  | INNER COATING | OXIDE | PbO | 1317-36-8 | 0.462 | 49% | 7(c)-I | 0.001179% | 3.5574e-05 | 7(c)-I | 3.5574e-05 | 0.4899985 | Ceramics | All types of glass | Group 1 | Lead compounds
|  | INNER COATING | OXIDE | B2O3 | 1303-86-2 | 0.1839 | 19.5% |  | 0.0004694% | 1.41603e-05 |  | 0 | 0.1950449 | Ceramics | All types of glass | Group 1 | Other element compounds
|  | INNER COATING | OXIDE | Silica (SiO2) | 7631-86-9 | 0.2781 | 29.5% |  | 0.0007098% | 2.14137e-05 |  | 0 | 0.2949537 | Others | All other types of "other" material (Remaining O) | Group 9 | Silicon (Si)
|  | INNER COATING | OTHERS | OTHERS | #N/A | 0.01886 | 2% |  | 4.814e-05% | 1.45222e-06 |  | 0 | 0.02000297 | Others | All types of "other" material (Remaining O) | Others | Other substances
|  | PROTECTIVE COATING | EPOXY | Epoxy resin (EP) | 25928-94-3 | 0.8571 | 59.4% |  | 0.002188% | 6.59967e-05 |  | 0 | 0.5940368 | Polymers | Epoxy | Others | Other substances
|  | PROTECTIVE COATING | OXIDE | Silica (SiO2) | 7631-86-9 | 0.1429 | 9.904% |  | 0.0003647% | 1.10033e-05 |  | 0 | 0.09904078 | Others | All other types of "other" material (Remaining O) | Group 9 | Silicon (Si)
|  | PROTECTIVE COATING | OXIDE | Co3O4 | 1308-06-1 | 0.05714 | 3.96% |  | 0.0001458% | 4.39978e-06 |  | 0 | 0.03960245 | Metals | Cobalt Alloy | Group 1 | Other element compounds
|  | PROTECTIVE COATING | OXIDE | Cr2O3 | 1308-38-9 | 0.05714 | 3.96% |  | 0.0001458% | 4.39978e-06 |  | 0 | 0.03960245 | Metals | Chromium Alloy | Group 1 | Chromium Compound
|  | PROTECTIVE COATING | OXIDE | TiO2 | 1317-70-0 | 0.2857 | 19.8% |  | 0.0007292% | 2.19989e-05 |  | 0 | 0.1980123 | Ceramics | All other types of ceramics (Remaining C) | Group 1 | Other element compounds
|  | PROTECTIVE COATING | OTHERS | OTHERS | #N/A | 0.04286 | 2.971% |  | 0.0001094% | 3.30022e-06 |  | 0 | 0.0297053 | Others | All types of "other" material (Remaining O) | Others | Other substances
|  | SURFACE FINISHING 2 | METALS | Ni | 7440-02-0 | 5.05714 | 100% |  | 0.01291% | 0.00038939978 |  | 0 | 1 | Metals | Nickel | Group 1 | Nickel (Ni)
|  | SURFACE FINISHING 1 | METALS | Sn | 7440-31-5 | 4.3971 | 100% |  | 0.01122% | 0.0003385767 |  | 0 | 1 | Metals | Tin | Group 1 | Tin (Sn)
RJC_0603_X7R/E | LF CERAMIC CAPACITOR | DIELECTRIC | CERAMIC | Al2O3 | 1344-28-1 | 0.0477 | 0.05677% |  | 0.0001581% | 4.77e-06 |  | 0 | 0.0005677157 | Ceramics | All other types of ceramics (Remaining C) | Group 1 | Other element compounds
|  | DIELECTRIC | CERAMIC | BaO | 1304-28-5 | 54.973 | 65.43% |  | 0.1822% | 0.0054973 |  | 0 | 0.6542861952 | Ceramics | All types of glass | Group 1 | Other element compounds
|  | DIELECTRIC | CERAMIC | CaO | 1305-78-8 | 0.14802 | 0.1762% |  | 0.0004907% | 1.4802e-05 |  | 0 | 0.0017617371 | Ceramics | All other types of ceramics (Remaining C) | Group 1 | Other element compounds
|  | DIELECTRIC | CERAMIC | Co3O4 | 1308-06-1 | 0.00389 | 0.004634% |  | 1.289e-05% | 3.89e-07 |  | 0 | 4.63441e-05 | Ceramics | All other types of ceramics (Remaining C) | Group 1 | Other element compounds
|  | DIELECTRIC | CERAMIC | MgO | 1309-48-4 | 0.08761 | 0.1043% |  | 0.0002904% | 8.761e-06 |  | 0 | 0.0010427432 | Ceramics | All other types of ceramics (Remaining C) | Group 1 | Other element compounds
|  | DIELECTRIC | CERAMIC | MnO2 | 1313-13-9 | 0.04867 | 0.05793% |  | 0.0001613% | 4.867e-06 |  | 0 | 0.0005793017 | Ceramics | All other types of ceramics (Remaining C) | Group 1 | Manganese Alloy
|  | DIELECTRIC | CERAMIC | SO3 | 7446-11-9 | 0.0146 | 0.01738% |  | 4.84e-05% | 1.46e-06 |  | 0 | 0.0001737904 | Ceramics | All other types of ceramics (Remaining C) | Group 1 | Other element compounds
|  | DIELECTRIC | CERAMIC | Sb2O3 | 1309-64-4 | 0.07106 | 0.08458% |  | 0.0002356% | 7.106e-06 |  | 0 | 0.0008457806 | Ceramics | All other types of ceramics (Remaining C) | Group 1 | Antimony compounds
|  | DIELECTRIC | CERAMIC | Quartz (SiO2) | 14808-60-7 | 0.40593 | 0.4831% |  | 0.001346% | 4.0593e-05 |  | 0 | 0.0048313767 | Ceramics | All other types of ceramics (Remaining C) | Group 9 | Silicon (Si)
|  | DIELECTRIC | CERAMIC | SrO | 1314-11-0 | 0.01558 | 0.01854% |  | 5.165e-05% | 1.558e-06 |  | 0 | 0.0001853765 | Ceramics | All types of glass | Group 1 | Other element compounds
|  | DIELECTRIC | CERAMIC | TiO2 | 1317-70-0 | 27.2663 | 32.45% |  | 0.09038% | 0.00272663 |  | 0 | 0.324522287 | Ceramics | All other types of ceramics (Remaining C) | Group 1 | Other element compounds
|  | DIELECTRIC | CERAMIC | Y2O3 | 1314-36-9 | 0.74956 | 0.8921% |  | 0.002485% | 7.4956e-05 |  | 0 | 0.0089212472 | Ceramics | All other types of ceramics (Remaining C) | Group 1 | Other element compounds
|  | DIELECTRIC | CERAMIC | ZnO | 1314-13-2 | 0.14894 | 0.1773% |  | 0.0004937% | 1.4894e-05 |  | 0 | 0.0017726633 | Ceramics | All other types of ceramics (Remaining C) | Group 1 | Other element compounds
|  | DIELECTRIC | CERAMIC | ZrO2 | 1314-23-4 | 0.03894 | 0.04634% |  | 0.0001291% | 3.894e-06 |  | 0 | 0.0004634413 | Ceramics | All types of glass | Group 1 | Other element compounds
|  | ELECTRODE | METALS | Ni | 7440-02-0 | 4.09 | 100% |  | 0.01356% | 0.000409 |  | 0 | 1 | Metals | Nickel | Group 1 | Nickel (Ni)
|  | TERMINATION | METALS | Cu | 7440-50-8 | 7.04 | 100% |  | 0.02334% | 0.000704 |  | 0 | 1 | Metals | Copper | Group 1 | Copper (Cu)
|  | SURFACE FINISHING 2 | METALS | Ni | 7440-02-0 | 2.2832 | 100% |  | 0.007569% | 0.00022832 |  | 0 | 1 | Metals | Tin Alloy | Group 1 | Nickel (Ni)
|  | SURFACE FINISHING 1 | METALS | Sn | 7440-31-5 | 2.567 | 100% |  | 0.008509% | 0.0002567 |  | 0 | 1 | Metals | Tin | Group 1 | Tin (Sn)
RJC_0805_X7R_M/B | LF CERAMIC CAPACITOR | DIELECTRIC | CERAMIC | BaTiO3 | 12047-27-7 | 86.6667 | 100% |  | 1.264% | 0.038133348 |  | 0 | 1 | Ceramics | All other types of ceramics (Remaining C) | Group 1 | Other element compounds
|  | INNER ELECTRODE | METALS | Ni | 7440-02-0 | 2.2807 | 100% |  | 0.03327% | 0.001003508 |  | 0 | 1 | Metals | Nickel | Group 1 | Nickel (Ni)
|  | OUTER ELECTRODE | METALS | Cu | 7440-50-8 | 9.4737 | 100% |  | 0.1382% | 0.004168428 |  | 0 | 1 | Metals | Copper | Group 1 | Copper (Cu)
|  | SURFACE FINISHING 2 | METALS | Ni | 7440-02-0 | 0.5263 | 100% |  | 0.007676% | 0.000231572 |  | 0 | 1 | Metals | Nickel | Group 1 | Nickel (Ni)
|  | SURFACE FINISHING 1 | METALS | Sn | 7440-31-5 | 1.0526 | 100% |  | 0.01535% | 0.000463144 |  | 0 | 1 | Metals | Tin | Group 1 | Tin (Sn)
RJC_1210_X5R/B | LF CERAMIC CAPACITOR | DIELECTRIC | CERAMIC | BaTiO3 | 12047-27-7 | 76 | 100% |  | 0.4535% | 0.01368 |  | 0 | 1
|  | ELECTRODE | METALS | Ni | 7440-02-0 | 20.34 | 100% |  | 0.1214% | 0.0036612 |  | 0 | 1
|  | SURFACE FINISHING 2 | METALS | Ni | 7440-02-0 | 0.34 | 100% |  | 0.002029% | 6.12e-05 |  | 0 | 1
|  | TERMINATION | METALS | Cu | 7440-50-8 | 2.95 | 100% |  | 0.0176% | 0.000531 |  | 0 | 1
|  | SURFACE FINISHING 1 | METALS | Sn | 7440-31-5 | 0.37 | 100% |  | 0.002208% | 6.66e-05 |  | 0 | 1
RYN_PowerPAK1212_8_3/A | TRANSISTOR | ENCAPSULATION | SILICON | Silica, vitreous | 60676-86-0 | 43.48149 | 85% |  | 1.023% | 0.03087186 |  | 0 | 0.8500002 |  |  | 43.481494568077 | 38.4683
|  | ENCAPSULATION | EPOXY | Ortho-Cresol Novolac Epoxy | 29690-82-2 | 4.092385 | 8% |  | 0.09632% | 0.002905593 |  | 0 | 0.08000019 |  |  | 4.09238468276039 | 3.6205536
|  | ENCAPSULATION | PHENOLS | Phenol, polymer with formaldehyde | 9003-35-4 | 2.046155 | 4% |  | 0.04816% | 0.00145277 |  | 0 | 0.03999936 |  |  | 2.04615458868724 | 1.8102434
|  | ENCAPSULATION | FLAME RETARDANT | Sb2O3 | 1309-64-4 | 0.6138312 | 1.2% |  | 0.01445% | 0.0004358202 |  | 0 | 0.01199951 |  |  | 0.613831207709778 | 0.5430596
|  | ENCAPSULATION | EPOXY | (C15H12Br4O2.C3H5ClO)x | 40039-93-8 | 0.7673269 | 1.5% |  | 0.01806% | 0.0005448021 |  | 0 | 0.01500013 |  |  | 0.767326875362197 | 0.678858
|  | ENCAPSULATION | PIGMENT | Carbon black | 1333-86-4 | 0.1534956 | 0.3001% |  | 0.003613% | 0.0001089818 |  | 0 | 0.003000616 |  |  | 0.153495554620404 | 0.1357983
|  | LEADFRAME | COPPER ALLOY | Cu | 7440-50-8 | 19.13753 | 97.47% |  | 0.4504% | 0.01358764 |  | 0 | 0.9747424 |  |  | 19.1375281435588 | 16.93106875
|  | LEADFRAME | COPPER ALLOY | Fe | 7439-89-6 | 0.4723255 | 2.406% |  | 0.01112% | 0.0003353511 |  | 0 | 0.02405722 |  |  | 0.472325467548452 | 0.41786875
|  | LEADFRAME | COPPER ALLOY | Zn | 7440-66-6 | 0.02356718 | 0.12% |  | 0.0005547% | 1.673269e-05 |  | 0 | 0.00120036 |  |  | 2.35671750959727E-02 | 0.02085
|  | BOND WIRE | METALS | Au | 7440-57-5 | 0.1017288 | 100% |  | 0.002394% | 7.222746e-05 |  | 0 | 1 |  |  | 0.101728813363911 | 0.09
|  | DIE ATTACH | METALS | Pb | 7439-92-1 | 4.948018 | 95.5% | 7(a) | 0.1165% | 0.003513093 | 7(a) | 0.003513093 | 0.95496 |  |  | 4.94801786493601 | 4.37753664
|  | DIE ATTACH | METALS | Ag | 7440-22-4 | 0.1293274 | 2.496% |  | 0.003044% | 9.182248e-05 |  | 0 | 0.02496 |  |  | 0.129327433514286 | 0.11441664
|  | DIE ATTACH | METALS | Sn | 7440-31-5 | 0.1040423 | 2.008% |  | 0.002449% | 7.387001e-05 |  | 0 | 0.02008 |  |  | 0.104042262218224 | 0.09204672
|  | SURFACE FINISHING 1 | METALS | Sn | 7440-31-5 | 1.087368 | 100% |  | 0.02559% | 0.0007720313 |  | 0 | 1 |  |  | 1.08736798284536 | 0.962
|  | CHIP | SILICON | Si | 7440-21-3 | 5.161042 | 100% |  | 0.1215% | 0.00366434 |  | 0 | 1 |  |  | 5.16104179799574 | 4.566
|  | CLIP | COPPER ALLOY | Cu | 7440-50-8 | 17.22804 | 97.44% |  | 0.4055% | 0.01223191 |  | 0 | 0.9744164 |  |  | 17.2280379981985 | 15.24173308
|  | CLIP | COPPER ALLOY | Fe | 7439-89-6 | 0.4242227 | 2.399% |  | 0.009984% | 0.0003011981 |  | 0 | 0.023994 |  |  | 0.42422271556929 | 0.375312
|  | CLIP | COPPER ALLOY | Zn | 7440-66-6 | 0.02244845 | 0.127% |  | 0.0005283% | 1.59384e-05 |  | 0 | 0.001269683 |  |  | 2.24484520322082E-02 | 0.01986026
|  | CLIP | COPPER ALLOY | P | 7723-14-0 | 0.005656303 | 0.03199% |  | 0.0001331% | 4.015975e-06 |  | 0 | 0.00031992 |  |  | 5.6563028742572E-03 | 0.00500416
RYT_TQFN8E/B | LF MICRO CIRCUIT | BOND WIRE | GOLD | Au | 7440-57-5 | 0.36613 | 100% |  | 0.00801% | 0.0002416458 |  | 0 | 1 | Metals | Gold | Group 1 | Gold (Au)
|  | DIE ATTACH | SILVER EPOXY | Ag | 7440-22-4 | 0.9611 | 79.85% |  | 0.02103% | 0.000634326 |  | 0 | 0.7984813 | Metals | Silver | Group 1 | Silver (Ag)
|  | DIE ATTACH | SILVER EPOXY | Ortho-Cresol Novolac Epoxy | 29690-82-2 | 0.24256 | 20.15% |  | 0.005307% | 0.0001600896 |  | 0 | 0.2015187 | Polymers | Cresol-formaldehyde (CF) | Others | Formaldehyde
|  | LEADFRAME | COPPER ALLOY | Cu | 7440-50-8 | 29.38215 | 97.57% |  | 0.6428% | 0.019392219 |  | 0 | 0.9756837 | Metals | Copper Alloy - Cu98Fe2 | Group 1 | Copper (Cu)
|  | LEADFRAME | COPPER ALLOY | Fe | 7439-89-6 | 0.6865 | 2.28% |  | 0.01502% | 0.00045309 |  | 0 | 0.02279639 | Metals | Copper Alloy - Cu98Fe2 | Group 9 | Iron (Fe)
|  | LEADFRAME | COPPER ALLOY | Zn | 7440-66-6 | 0.04577 | 0.152% |  | 0.001001% | 3.02082e-05 |  | 0 | 0.00151987 | Metals | Copper Alloy - Cu98Fe2 | Group 1 | Zinc (Zn)
|  | SURFACE FINISHING 2 | METALS | Ag | 7440-22-4 | 0.1373 | 100% |  | 0.003004% | 9.0618e-05 |  | 0 | 1 | Metals | Silver | Group 1 | Silver (Ag)
|  | SURFACE FINISHING 1 | METALS | Sn | 7440-31-5 | 5.40046 | 100% |  | 0.1182% | 0.0035643036 |  | 0 | 1 | Metals | Tin | Group 1 | Tin (Sn)
|  | ENCAPSULATION | SILICON | Silica, vitreous | 60676-86-0 | 52.95195 | 90.53% |  | 1.158% | 0.034948287 |  | 0 | 0.9053208 | Others | Silicon | Group 9 | Silicon (Si)
|  | ENCAPSULATION | EPOXY | Epoxy resin (EP) | 25928-94-3 | 5.53776 | 9.468% |  | 0.1212% | 0.0036549216 |  | 0 | 0.09467922 | Polymers | Epoxy | Others | Other substances
|  | CHIP | SILICON | Si | 7440-21-3 | 4.30206 | 100% |  | 0.09412% | 0.0028393596 |  | 0 | 1 | Others | Silicon | Group 9 | Silicon (Si)
SVB_2/A | LABEL+INK | GLUE | ACRYLIC POLYMER | Acrylic acid polymer | 9003-01-4 | 35.18182 | 100% |  | 0.2332% | 0.007036364 |  | 0 | 1
|  | INK | POLYMER | POLYETHYLENE (PET) | 25038-59-9 | 8.090909 | 89% |  | 0.05364% | 0.001618182 |  | 0 | 0.89
|  | INK | POLYMER | Carbon black | 1333-86-4 | 0.2727273 | 3% |  | 0.001808% | 5.454545e-05 |  | 0 | 0.03
|  | INK | POLYMER | Carnauba wax | 8015-86-9 | 0.4545455 | 5% |  | 0.003014% | 9.090909e-05 |  | 0 | 0.05
|  | INK | POLYMER | SILICON, GENERIC | 63148-62-9 | 0.2727273 | 3% |  | 0.001808% | 5.454545e-05 |  | 0 | 0.03
|  | LABEL | POLYMER | POLYIMIDE (PI) | 26298-81-7 | 55.72727 | 100% |  | 0.3695% | 0.01114545 |  | 0 | 1
TVA_947_09/F | PWB | CONDUCTOR | COPPER ALLOY | Cu | 7440-50-8 | 31.61076 | 99.92% |  | 4.726% | 0.1425645 |  | 0 | 0.9992126
|  | CONDUCTOR | COPPER ALLOY | Ag | 7440-22-4 | 0.02486591 | 0.0786% |  | 0.003717% | 0.0001121453 |  | 0 | 0.0007860087
|  | CONDUCTOR | COPPER ALLOY | P | 7723-14-0 | 4.321311e-05 | 0.0001366% |  | 6.46e-06% | 1.948911e-07 |  | 0 | 1.365962e-06
|  | BOND ENHANCER | SILANE | SiH4 | 7803-62-5 | 1.18522e-06 | 100% |  | 1.772e-07% | 5.345341e-09 |  | 0 | 1
|  | WOVEN GLASS | GLASS | CONTINUOUS FILAMENT FIBER GLASS | 65997-17-3 | 35.48925 | 100% |  | 5.306% | 0.1600565 |  | 0 | 1
|  | EPOXY FILLER | EPOXY | Tetrabromobisphenol A | 26265-08-7 | 18.01938 | 79.71% |  | 2.694% | 0.08126741 |  | 0 | 0.7971014
|  | EPOXY FILLER | EPOXY | DICYANDIAMIDE | 461-58-5 | 4.586752 | 20.29% |  | 0.6857% | 0.02068625 |  | 0 | 0.2028986
|  | SOLDER MASK | EPOXY | Silica (SiO2) | 7631-86-9 | 0.1749945 | 24.48% |  | 0.02616% | 0.0007892251 |  | 0 | 0.2447644
|  | SOLDER MASK | EPOXY | Barium sulfate | 7727-43-7 | 0.1806093 | 25.26% |  | 0.027% | 0.0008145478 |  | 0 | 0.2526178
|  | SOLDER MASK | EPOXY | Acrylic acid polymer | 9003-01-4 | 0.3003916 | 42.02% |  | 0.04491% | 0.001354766 |  | 0 | 0.4201571
|  | SOLDER MASK | EPOXY | Polychloro copper phthalocyanine | 1328-53-6 | 0.003743197 | 0.5236% |  | 0.0005596% | 1.688182e-05 |  | 0 | 0.005235602
|  | SOLDER MASK | EPOXY | 2-methyl-1-{4-methylthio}-2-morpholinopropane-1-one | 71868-10-5 | 0.04023937 | 5.628% |  | 0.006016% | 0.0001814796 |  | 0 | 0.05628272
|  | SOLDER MASK | EPOXY | Kaolinite | 1332-58-7 | 0.01497279 | 2.094% |  | 0.002238% | 6.752728e-05 |  | 0 | 0.02094241
|  | SURFACE FINISHING 2 | ENIG | Ni | 7440-02-0 | 9.205517 | 98.18% |  | 1.376% | 0.04151688 |  | 0 | 0.9818
|  | SURFACE FINISHING 2 | ENIG | P | 7723-14-0 | 0.1703538 | 1.82% |  | 0.02547% | 0.0007682955 |  | 0 | 0.0182
|  | SURFACE FINISHING 1 | ENIG | Au | 7440-57-5 | 0.1781271 | 100% |  | 0.02663% | 0.0008033534 |  | 0 | 1
-
-
-
-
|  | NOTES | [7 empty] | -
| 1 | WHEN MORE THAN ONE SUPPLIER IS USED FOR A COMPONENT, THE MATERIAL CONTENTS MAY DIFFER THEM BETWEEN. | [7 empty] | -
|  | IN SUCH CASES AN AVERAGE OF ALL CONSTITUENT IS REPORTED HERE. | [7 empty] | -
| 2 | IN ABSENCE OF CAS-NUMBERS, WE HAVE CHOOSEN WHAT WE CONSIDER A RELEVANT NUMBER. | [7 empty] | -

## System (hidden)
1
2
3 | This product is intended as board mounted power supply in servers, storage and storage array systems, network infrastructure equipment for switching,
signalling, transmission as well as network management for telecommunication and is utilizing the exemption for lead in solder in these applications
according to the RoHS directive 2002/95/EC, exemption 7b.
| Total of Pb (mg): | 3.513093
| Total of Pb compounds (mg): | 0.07102403
| Total of not RoHS exempted lead (mg) | 0
| Max concentration of lead on homogenous level, excluding lead covered by RoHS exemptions. (ppm): | 0
| Diluted concentration of lead (ppm) | 0
| Total lead or lead compounds concentration in product (ppm) | 0
| Not RoHS exempted concentration in product (ppm) | 0
| Total of As (mg): | 0
| Total of As compounds (mg): | 0
| Total of Be (µg): | 0
| Total of Bi (mg): | 0
| Total of Bi compounds (mg): | 0
| Total of Cd (µg): | 0
| Total of Sb (mg): | 0
| Total of Sb compounds (mg): | 0.4429262
| Total of PFOS (mg) | 0
| Total of Br compounds + mold (epoxy) (other than PBBs or PBDEs) (mg) | 81.81221
| Total of Constituent Others and Proprietary (% of total weight): | 3.103469
| Sum of termination tin (g) | 0
Change Information
| Rev of database | Description | Date
| A | New template for ACCESS database revision A | 2009-01-09
| A 1.01 | Added TBBPA, Br and PFOS on page SUMMARY | 2009-01-12
| A 1.02 | Changed weight of i.e PbO from molecular to actual weight. | 2009-09-24
| A 1.03 | Added As and moved TBBPA into Br.